## Normalized all
|  |  |  | original ICP-MS | [10 empty] | multiplied by L (ug/L*L) |  |  |  | concentration minus average blank (ug) |  |  |  | divided by g of paint (ug/g paint)
| Sample | Timepoint | Sample abbrev. | Fe 56/72 Oxygen DRC (ug/L) | Cu 63/63 Oxygen DRC (ug/L) | Zn 66/66 Oxygen DRC (ug/L) | Ba 138/138 (ug/L) | Vf/Vi (acidified/original) | Fe 56/72 Oxygen DRC (ug/L) | Cu 63/63 Oxygen DRC (ug/L) | Zn 66/66 Oxygen DRC (ug/L) | Ba 138/138 (ug/L) | volume of leachate (mL) | volume of leachate (L) | Fe 56/72 Oxygen DRC (ug) | Cu 63/63 Oxygen DRC (ug) | Zn 66/66 Oxygen DRC (ug) | Ba 138/138 (ug) | Fe 56/72 Oxygen DRC (ug) | Cu 63/63 Oxygen DRC (ug) | Zn 66/66 Oxygen DRC (ug) | Ba 138/138 (ug) | Weight of paint (AF + BC) | Fe 56/72 Oxygen DRC (ug) | Cu 63/63 Oxygen DRC (ug) | Zn 66/66 Oxygen DRC (ug) | Ba 138/138 (ug)
| filter blank 1 | [11 empty] | 14.519 | 0.014519 | 0 | 0 | 0 | 0 | 0 | 0 | 0 | 0
| filter blank 2 | [11 empty] | 14.519 | 0.014519 |  |  | 0
| filter blank 3 | [11 empty] | 14.519 | 0.014519 |  |  | 0
0 | H1-1 | 0 | 0-1 | 5.384806 | 4.548656 | 13.43547 | -5.172416 | 1.029306 | 5.542612 | 4.681958 | 13.82921 | -5.323998 | 271.121 | 0.271121 | 1.502719 | 1.269377 | 3.749389 | -1.443448 | 1.365071 | 0.5291793 | -7.621007 | 4.273545 | 4.151 | 0.3288535 | 0.1274824 | -1.835945 | 1.029522
| H1-2 | 0 | 0-2 | -0.06327161 | 0.3992831 | 15.35278 | -5.267407 | 1.028835 | -0.06509602 | 0.4107963 | 15.79547 | -5.419291 | 266.5276 | 0.2665276 | -0.01734989 | 0.1094886 | 4.209929 | -1.444391 | -0.1549977 | -0.6307093 | -7.160467 | 4.272602 | 4.2742 | -0.03626356 | -0.147562 | -1.675277 | 0.9996261
| H1-3 | 0 | 0-3 | -0.7832468 | 1.432303 | 11.37611 | -5.290959 | 1.028349 | -0.8054507 | 1.472906 | 11.69861 | -5.44095 | 266.9158 | 0.2669158 | -0.2149875 | 0.393142 | 3.122543 | -1.452276 | -0.3526353 | -0.3470559 | -8.247853 | 4.264717 | 4.4778 | -0.07875192 | -0.07750589 | -1.841943 | 0.9524135
| H2-1 | 0 | 0-4 | -0.005640536 | 2.180333 | 8.69867 | -2.7114 | 1.028976 | -0.005803975 | 2.24351 | 8.950722 | -2.789965 | 266.947 | 0.266947 | -0.001549354 | 0.5988983 | 2.389369 | -0.7447728 | -0.1391972 | -0.1412995 | -8.981027 | 4.97222 | 2.4186 | -0.05755278 | -0.05842203 | -3.713316 | 2.055826
| H2-2 | 0 | 0-5 | 2.786951 | 0.0008980144 | 198.8495 | -48.31741 | 1.029483 | 2.869118 | 0.0009244904 | 204.7122 | -49.74194 | 264.108 | 0.264108 | 0.757757 | 0.0002441653 | 54.06612 | -13.13725 | 0.6201092 | -0.7399537 | 42.69572 | -7.420253 | 2.5692 | 0.2413628 | -0.2880094 | 16.6183 | -2.888157
| H2-3 | 0 | 0-6 | 1.740542 | 0.1431319 | 3.767709 | -3.002475 | 1.029033 | 1.791076 | 0.1472875 | 3.877099 | -3.089648 | 267.935 | 0.267935 | 0.479892 | 0.03946348 | 1.038811 | -0.8278248 | 0.3422442 | -0.7007344 | -10.33159 | 4.889168 | 2.2904 | 0.1494255 | -0.3059441 | -4.510821 | 2.134635
| H3-1 | 0 | 0-7 | 8.670233 | 2.568723 | 6.327937 | -5.198697 | 1.0292 | 8.923401 | 2.643728 | 6.512711 | -5.350497 | 265.34 | 0.26534 | 2.367735 | 0.7014869 | 1.728083 | -1.419701 | 0.1376478 | 0.7401978 | 11.3704 | -5.716993
| H3-2 | 0 | 0-8 | 0.447476 | 5.58885 | 11.37033 | -4.967296 | 1.029808 | 0.4608142 | 5.75544 | 11.70926 | -5.115359 | 263.9 | 0.2639 | 0.1216089 | 1.518861 | 3.090073 | -1.349943
| H3-3 | 0 | 0-9 | -7.575763 | 0.0008980144 | 106.8758 | -52.4704 | 1.031053 | -7.81101 | 0.0009259 | 110.1946 | -54.09974 | 265.83 | 0.26583 | -2.076401 | 0.000246132 | 29.29303 | -14.38133
| FT1-1 | 0 | 0-10 | 78.79147 | 0.0008980144 | 2343.027 | -51.15913 | 1.039263 | 81.88505 | 0.000933273 | 2435.021 | -53.16779 | 263.7514 | 0.2637514 | 21.5973 | 0.0002461521 | 642.2401 | -14.02308 | 16.66401 | -0.04004027 | 564.6514 | -8.306935 | 4.5326 | 3.67648 | -0.008833842 | 124.5756 | -1.832709
| FT1-2 | 0 | 0-11 | 1.540531 | 0.0008980144 | 234.5617 | -51.98475 | 1.027748 | 1.583278 | 0.0009229328 | 241.0704 | -53.42724 | 265.2086 | 0.2652086 | 0.4198991 | 0.0002447697 | 63.93394 | -14.16936 | -4.513387 | -0.04004165 | -13.65484 | -8.453221 | 4.6812 | -0.9641516 | -0.008553716 | -2.916954 | -1.805781
| FT1-3 | 0 | 0-12 | 83.54019 | 0.0008980144 | 1220.11 | -52.26686 | 1.029515 | 86.0059 | 0.0009245195 | 1256.121 | -53.80954 | 262.0014 | 0.2620014 | 22.53367 | 0.0002422254 | 329.1056 | -14.09817 | 17.60038 | -0.0400442 | 251.5168 | -8.38203 | 4.4818 | 3.927079 | -0.008934847 | 56.1196 | -1.870237
| FT2-1 | 0 | 0-13 | -19.05284 | 0.0008980144 | 0.002029861 | -53.50493 | 1.029217 | -19.60951 | 0.0009242519 | 0.002089168 | -55.0682 | 262.7592 | 0.2627592 | -5.15258 | 0.0002428557 | 0.000548948 | -14.46968 | -10.08587 | -0.04004357 | -77.58823 | -8.753532 | 1.8682 | -5.398708 | -0.02143431 | -41.53101 | -4.685543
| FT2-2 | 0 | 0-14 | 0.7162064 | 0.0008980144 | 4.509451 | -3.238569 | 1.029823 | 0.7375658 | 0.0009247957 | 4.643936 | -3.335153 | 264.4936 | 0.2644936 | 0.1950814 | 0.0002446026 | 1.228291 | -0.8821265 | -4.738204 | -0.04004182 | -76.36049 | 4.834017 | 2.1506 | -2.203201 | -0.01861891 | -35.5066 | 2.247753
| FT2-3 | 0 | 0-15 | 159.5715 | 1.182131 | 1735.164 | -2.997406 | 1.02906 | 164.2087 | 1.216484 | 1785.588 | -3.084511 | 264.5412 | 0.2645412 | 43.43997 | 0.32181 | 472.3616 | -0.8159802 | 38.50668 | 0.2815236 | 394.7728 | 4.900163 | 2.1884 | 17.59582 | 0.1286436 | 180.3933 | 2.239153
| FT3-1 | 0 | 0-16 | 44.17618 | 0.0008980144 | 457.5531 | -4.263626 | 1.030811 | 45.53727 | 0.0009256828 | 471.6506 | -4.394991 | 267.77 | 0.26777 | 12.19352 | 0.0002478701 | 126.2939 | -1.176847 | 4.933286 | 0.04028642 | 77.58878 | -5.716144
| FT3-2 | 0 | 0-17 | 20.13358 | 0.4369047 | 386.4736 | -5.030816 | 1.030623 | 20.75014 | 0.4502842 | 398.3088 | -5.184876 | 267.31 | 0.26731 | 5.54672 | 0.1203655 | 106.4719 | -1.385969
| FT3-3 | 0 | 0-18 | -10.73703 | 0.0008980144 | 0.002029861 | -53.26055 | 1.02972 | -11.05613 | 0.0009247031 | 0.002090188 | -54.84345 | 265.95 | 0.26595 | -2.940379 | 0.0002459248 | 0.0005558854 | -14.58561
| UVFT1-1 | 0 | 0-19 | -12.41855 | 0.0008980144 | 10.82089 | -53.08639 | 1.028883 | -12.77723 | 0.0009239516 | 11.13343 | -54.61968 | 266.6738 | 0.2666738 | -3.407353 | 0.0002463937 | 2.968993 | -14.56564 | -8.495196 | -0.0543623 | 2.110151 | -13.23143 | 3.9574 | -2.146661 | -0.01373687 | 0.5332165 | -3.343467
| UVFT1-2 | 0 | 0-20 | -12.76592 | 0.0008980144 | 24.89688 | -53.11324 | 1.029681 | -13.14483 | 0.0009246682 | 25.63584 | -54.68969 | 267.3144 | 0.2673144 | -3.513801 | 0.0002471771 | 6.852829 | -14.61934 | -8.601645 | -0.05436151 | 5.993987 | -13.28514 | 4.3856 | -1.961338 | -0.01239546 | 1.366743 | -3.029264
| UVFT1-3 | 0 | 0-21 | 14.61369 | 0.0008980144 | 203.4198 | -53.1756 | 1.029872 | 15.05024 | 0.0009248401 | 209.4965 | -54.76407 | 268.1498 | 0.2681498 | 4.035718 | 0.0002479957 | 56.17643 | -14.68497 | -1.052126 | -0.0543607 | 55.31759 | -13.35077 | 4.994 | -0.2106779 | -0.0108852 | 11.07681 | -2.673362
| UVFT2-1 | 0 | 0-22 | -5.445743 | 0.0008980144 | 91.28911 | -52.33553 | 1.029443 | -5.606083 | 0.0009244547 | 93.97694 | -53.87645 | 267.1128 | 0.2671128 | -1.497456 | 0.0002469337 | 25.10244 | -14.39109 | -6.5853 | -0.05436176 | 24.2436 | -13.05689 | 2.613 | -2.520207 | -0.02080435 | 9.278072 | -4.996895
| UVFT2-2 | 0 | 0-23 | -6.842327 | 0.0008980144 | 0.002029861 | -50.84408 | 1.028367 | -7.036425 | 0.0009234885 | 0.002087442 | -52.28638 | 266.5996 | 0.2665996 | -1.875908 | 0.0002462017 | 0.0005565112 | -13.93953 | -6.963751 | -0.05436249 | -0.8582853 | -12.60532 | 2.896 | -2.40461 | -0.01877158 | -0.2963692 | -4.352667
| UVFT2-3 | 0 | 0-24 | -0.0002025319 | 5.3772 | 6.131258 | -3.341402 | 1.029466 | -0.0002084996 | 5.535642 | 6.311919 | -3.439858 | 267.124 | 0.267124 | -5.569525e-05 | 1.478703 | 1.686065 | -0.9188686 | -5.087899 | 1.424094 | 0.8272232 | 0.4153343 | 2.6178 | -1.943578 | 0.5440042 | 0.3159994 | 0.1586578
| UVFT3-1 | 0 | 0-25 | 52.87481 | 0.0008980144 | 0.002029861 | -4.48729 | 1.029208 | 54.41919 | 0.0009242439 | 0.00208915 | -4.618356 | 266.93 | 0.26693 | 14.52611 | 0.0002467084 | 0.0005576567 | -1.232778 | 5.087843 | 0.05460869 | 0.8588418 | -1.334203
| UVFT3-2 | 0 | 0-26 | 3.942189 | 0.0008980144 | 5.806334 | -4.868212 | 1.020081 | 4.021353 | 0.0009160477 | 5.922933 | -4.965972 | 266.69 | 0.26669 | 1.072455 | 0.0002443008 | 1.579587 | -1.324375
| UVFT3-3 | 0 | 0-27 | -1.228584 | 0.5989473 | 3.653713 | -5.300465 | 1.015202 | -1.247261 | 0.6080525 | 3.709257 | -5.381043 | 268.62 | 0.26862 | -0.3350393 | 0.1633351 | 0.9963806 | -1.445456
| C1-1 | 0 | 0-28 | 4.750375 | 0.0008980144 | 30.50239 | -5.145711 | 1.017669 | 4.834308 | 0.000913881 | 31.04133 | -5.236628 | 262.2548 | 0.2622548 | 1.26782 | 0.0002396697 | 8.140737 | -1.373331 | 1.251258 | -1.223077e-06 | 3.920994 | 0.03577884 | 4.3892 | 0.2850764 | -2.786559e-07 | 0.8933277 | 0.008151562
| C1-2 | 0 | 0-29 | 2.345967 | 0.0008980144 | 26.78276 | -5.180471 | 1.017073 | 2.386019 | 0.0009133459 | 27.24001 | -5.268915 | 261.8022 | 0.2618022 | 0.624665 | 0.000239116 | 7.131495 | -1.379414 | 0.6081021 | -1.776786e-06 | 2.911752 | 0.02969613 | 4.4682 | 0.1360955 | -3.976513e-07 | 0.6516611 | 0.006646106
| C1-3 | 0 | 0-30 | 1.392461 | 0.06575646 | 35.46933 | -5.068997 | 1.016826 | 1.415891 | 0.06686287 | 36.06613 | -5.154287 | 264.213 | 0.264213 | 0.3740967 | 0.01766604 | 9.529141 | -1.36183 | 0.3575338 | 0.01742515 | 5.309398 | 0.04728015 | 4.2026 | 0.08507443 | 0.004146278 | 1.26336 | 0.01125021
| C2-1 | 0 | 0-31 | 4.477129 | 0.0008980144 | 6.535917 | -2.345588 | 1.015361 | 4.545903 | 0.0009118089 | 6.636316 | -2.381619 | 262.5406 | 0.2625406 | 1.193484 | 0.0002393869 | 1.742302 | -0.6252716 | 1.176921 | -1.505897e-06 | -2.47744 | 0.7838382 | 3.154 | 0.3731519 | -4.774564e-07 | -0.7854916 | 0.2485219
| C2-2 | 0 | 0-32 | 2.712181 | 0.0008980144 | 5.626573 | -1.311529 | 1.015742 | 2.754877 | 0.0009121512 | 5.715148 | -1.332175 | 264.0138 | 0.2640138 | 0.7273257 | 0.0002408205 | 1.508878 | -0.3517127 | 0.7107628 | -7.225784e-08 | -2.710865 | 1.057397 | 3.2482 | 0.2188174 | -2.22455e-08 | -0.8345745 | 0.3255333
| C2-3 | 0 | 0-33 | -0.8169964 | 0.0008980144 | 3.589078 | 4.685116 | 1.015872 | -0.8299636 | 0.0009122675 | 3.646043 | 4.759477 | 265.1078 | 0.2651078 | -0.2200298 | 0.0002418492 | 0.9665944 | 1.261774 | -0.2365927 | 9.56468e-07 | -3.253148 | 2.670884 | 1.5948 | -0.1483526 | 5.997417e-07 | -2.039847 | 1.674746
| C3-1 | 0 | 0-34 | -0.2475716 | 0.0008980144 | 40.30109 | -5.288138 | 1.01499 | -0.2512827 | 0.0009114758 | 40.90521 | -5.367409 | 264.02 | 0.26402 | -0.06634366 | 0.0002406479 | 10.79979 | -1.417103 | 0.01656291 | 0.0002408928 | 4.219743 | -1.40911
| C3-2 | 0 | 0-35 | 1.338437 | 0.0008980144 | 4.640326 | -5.252824 | 1.014628 | 1.358016 | 0.0009111505 | 4.708205 | -5.329662 | 264.36 | 0.26436 | 0.359005 | 0.0002408717 | 1.244661 | -1.408949
| C3-3 | 0 | 0-36 | -0.9047691 | 0.0008980144 | 2.289264 | -5.218002 | 1.015261 | -0.9185764 | 0.0009117186 | 2.324199 | -5.297632 | 264.51 | 0.26451 | -0.2429726 | 0.0002411587 | 0.6147739 | -1.401277
| UV1-1 | 0 | 0-37 | -6.220926 | 0.0008980144 | 26.00957 | -52.99781 | 1.015749 | -6.318901 | 0.0009121575 | 26.41921 | -53.83249 | 264.067 | 0.264067 | -1.668613 | 0.0002408707 | 6.976441 | -14.21538 | -1.786828 | -0.4652784 | 5.378245 | 0.2435131 | 4.3192 | -0.4136941 | -0.1077233 | 1.245195 | 0.05637921
| UV1-2 | 0 | 0-38 | 7.478865 | 0.0008980144 | 16.38965 | -53.04544 | 1.015001 | 7.591054 | 0.0009114853 | 16.63551 | -53.84116 | 265.9786 | 0.2659786 | 2.019058 | 0.0002424356 | 4.42469 | -14.3206 | 1.900844 | -0.4652768 | 2.826494 | 0.1383006 | 4.3818 | 0.4338043 | -0.1061839 | 0.6450532 | 0.03156251
| UV1-3 | 0 | 0-39 | 577.7969 | 0.0008980144 | 16.60796 | -52.99355 | 1.015097 | 586.5198 | 0.0009115716 | 16.85869 | -53.79359 | 255.78 | 0.25578 | 150.02 | 0.0002331618 | 4.312116 | -13.75932 | 149.9018 | -0.4652861 | 2.71392 | 0.6995745 | 4.3392 | 34.54596 | -0.1072285 | 0.6254425 | 0.161222
| UV2-1 | 0 | 0-40 | 1.698861 | 0.0008980144 | 3.511575 | 1.241274 | 1.015657 | 1.72546 | 0.0009120747 | 3.566556 | 1.260709 | 264.9454 | 0.2649454 | 0.4571527 | 0.00024165 | 0.9449427 | 0.334019 | 0.3389382 | -0.4652776 | -0.6532528 | 14.79292 | 3.1138 | 0.1088504 | -0.1494244 | -0.2097928 | 4.75076
| UV2-2 | 0 | 0-41 | -0.7308945 | 0.0008980144 | 6.375029 | 1.897517 | 1.014975 | -0.7418396 | 0.0009114621 | 6.470495 | 1.925932 | 265.0274 | 0.2650274 | -0.1966078 | 0.0002415624 | 1.714859 | 0.5104247 | -0.3148223 | -0.4652777 | 0.116663 | 14.96932 | 3.4294 | -0.09180097 | -0.1356732 | 0.03401847 | 4.364997
| UV2-3 | 0 | 0-42 | -0.6874107 | 0.0008980144 | 10.94118 | 15.47496 | 1.015169 | -0.6978381 | 0.0009116364 | 11.10715 | 15.7097 | 265.6504 | 0.2656504 | -0.185381 | 0.0002421766 | 2.950619 | 4.173289 | -0.3035954 | -0.4652771 | 1.352424 | 18.63219 | 1.489 | -0.2038921 | -0.3124762 | 0.9082765 | 12.51322
| UV3-1 | 0 | 0-43 | 0.3144354 | 0.0008980144 | 5.665437 | -53.17266 | 1.015321 | 0.319253 | 0.000911773 | 5.752238 | -53.98733 | 265.51 | 0.26551 | 0.08476485 | 0.0002420848 | 1.527277 | -14.33418 | 0.1182144 | 0.4655192 | 1.598196 | -14.4589
| UV3-2 | 0 | 0-44 | 0.3962023 | 0.0008980144 | 5.5318 | -53.26778 | 1.017488 | 0.4031313 | 0.0009137192 | 5.628542 | -54.19935 | 273.95 | 0.27395 | 0.1104378 | 0.0002503134 | 1.541939 | -14.84791
| UV3-3 | 0 | 0-45 | 0.5985934 | 5.241296 | 6.477619 | -53.29129 | 1.015629 | 0.6079487 | 5.323211 | 6.578856 | -54.12417 | 262.26 | 0.26226 | 0.1594406 | 1.396065 | 1.725371 | -14.1946
2 | H1-1 | 2 | 2-1 | -7.841027 | 101.1122 | 6010.719 | -6.758363 | 1.043338 | -8.18084 | 105.4942 | 6271.211 | -7.051256 | 251.111 | 0.251111 | -2.054299 | 26.49075 | 1574.77 | -1.770648 | -0.585415 | 15.13244 | 1572.383 | -133.9164 | 4.151 | -0.1410299 | 3.645493 | 378.7962 | -32.26124
| H1-2 | 2 | 2-2 | 6.328664 | 134.327 | 7592.935 | -4.125857 | 1.03794 | 6.568776 | 139.4234 | 7881.014 | -4.282394 | 246.5676 | 0.2465676 | 1.619647 | 34.37729 | 1943.203 | -1.0559 | 3.088531 | 23.01898 | 1940.816 | -133.2017 | 4.2742 | 0.7225987 | 5.385566 | 454.0769 | -31.16412
| H1-3 | 2 | 2-3 | 35.03289 | 214.5786 | 8026.261 | 3.37983 | 1.037845 | 36.35871 | 222.6994 | 8330.014 | 3.50774 | 247.0258 | 0.2470258 | 8.981539 | 55.01249 | 2057.728 | 0.8665022 | 10.45042 | 43.65418 | 2055.341 | -131.2793 | 4.4778 | 2.33383 | 9.749025 | 459.007 | -29.3178
| H2-1 | 2 | 2-9 | -0.7121274 | 21.28274 | 18.31546 | 1384.502 | 1.034123 | -0.7364274 | 22.00897 | 18.94044 | 1431.746 | 247.925 | 0.247925 | -0.1825788 | 5.456574 | 4.695808 | 354.9655 | 1.286305 | -5.90173 | 2.308679 | 222.8198 | 2.4186 | 0.5318387 | -2.440143 | 0.9545518 | 92.12758
| H2-2 | 2 | 2-5 | -6.199108 | 29.50335 | 81.53935 | 1362.293 | 1.037254 | -6.430052 | 30.60249 | 84.57706 | 1413.045 | 244.148 | 0.244148 | -1.569884 | 7.471536 | 20.64932 | 344.9921 | -0.1010005 | -3.886768 | 18.26219 | 212.8463 | 2.5692 | -0.03931206 | -1.512832 | 7.108123 | 82.84538
| H2-3 | 2 | 2-4 | -6.00473 | 63.96738 | 1.834185 | -24.20365 | 1.04502 | -6.275066 | 66.84722 | 1.916761 | -25.29331 | 245.83 | 0.24583 | -1.542599 | 16.43305 | 0.4711974 | -6.217854 | -0.07371563 | 5.074748 | -1.915932 | -138.3636 | 2.2904 | -0.03218461 | 2.21566 | -0.8365054 | -60.41024
| H3-1 | 2 | 2-7 | -0.6520883 | 56.04251 | 1.387456 | -24.98226 | 1.035972 | -0.6755452 | 58.05847 | 1.437365 | -25.88092 | 245.34 | 0.24534 | -0.1657383 | 14.24406 | 0.3526432 | -6.349625 | -1.468884 | 11.3583 | 2.387129 | 132.1458
| H3-2 | 2 | 2-8 | -0.7520635 | 15.69842 | 7.823583 | -5.069633 | 1.030068 | -0.7746766 | 16.17045 | 8.058823 | -5.222068 | 243.87 | 0.24387 | -0.1889204 | 3.943487 | 1.965305 | -1.273506
| H3-3 | 2 | 2-6 | -15.79487 | 61.92971 | 18.87997 | 1575.048 | 1.038925 | -16.40968 | 64.34031 | 19.61486 | 1636.356 | 246.927 | 0.246927 | -4.051993 | 15.88736 | 4.843439 | 404.0604
| FT1-1 | 2 | 2-10 | -11.84213 | 67.93791 | 994.0606 | -43.47169 | 1.063731 | -12.59684 | 72.26763 | 1057.413 | -46.24216 | 243.7514 | 0.2437514 | -3.070497 | 17.61534 | 257.7458 | -11.27159 | -27.16695 | 10.62472 | 255.5197 | -4.674488 | 4.5326 | -5.993679 | 2.344067 | 56.37376 | -1.031304
| FT1-2 | 2 | 2-11 | -8.811543 | 168.1945 | 1626.465 | -35.84125 | 1.029141 | -9.068317 | 173.0958 | 1673.861 | -36.88568 | 245.2186 | 0.2452186 | -2.22372 | 42.44631 | 410.4619 | -9.045054 | -26.32017 | 35.4557 | 408.2358 | -2.447951 | 4.6812 | -5.622527 | 7.574061 | 87.20751 | -0.5229323
| FT1-3 | 2 | 2-12 | 211.078 | 68.90183 | 1198.706 | -39.32085 | 1.027448 | 216.8717 | 70.79304 | 1231.608 | -40.40012 | 241.9914 | 0.2419914 | 52.48109 | 17.13131 | 298.0386 | -9.776482 | 28.38463 | 10.14069 | 295.8125 | -3.179378 | 4.4818 | 6.333311 | 2.262638 | 66.00305 | -0.7093976
| FT2-1 | 2 | 2-13 | 1.36095 | 24.43204 | 27.11247 | 192.7458 | 1.040054 | 1.415461 | 25.41064 | 28.19843 | 200.466 | 242.7692 | 0.2427692 | 0.3436304 | 6.16892 | 6.845711 | 48.66698 | -23.75282 | -0.8216973 | 4.619618 | 55.26408 | 1.8682 | -12.71428 | -0.4398337 | 2.472764 | 29.58146
| FT2-2 | 2 | 2-14 | 2.376344 | 25.6708 | 62.21429 | 157.4427 | 1.036224 | 2.462425 | 26.6007 | 64.46795 | 163.1459 | 244.5136 | 0.2445136 | 0.6020963 | 6.504233 | 15.76329 | 39.89139 | -23.49436 | -0.4863845 | 13.5372 | 46.48849 | 2.1506 | -10.92456 | -0.2261622 | 6.294614 | 21.61652
| FT2-3 | 2 | 2-15 | 1.85137 | 37.22318 | 18.93128 | 199.891 | 1.035698 | 1.91746 | 38.55198 | 19.60709 | 207.0268 | 244.5412 | 0.2445412 | 0.4688981 | 9.427548 | 4.794742 | 50.62658 | -23.62755 | 2.436931 | 2.568649 | 57.22369 | 2.1884 | -10.79673 | 1.113567 | 1.173757 | 26.14864
| FT3-1 | 2 | 2-16 | 279.6633 | 33.51191 | 9.249347 | -23.57275 | 1.037655 | 290.1941 | 34.7738 | 9.597632 | -24.46038 | 247.78 | 0.24778 | 71.90428 | 8.616252 | 2.378101 | -6.060793 | 24.09645 | 6.990617 | 2.226093 | -6.597104
| FT3-2 | 2 | 2-17 | 1.112612 | 20.75155 | 5.916473 | -4.417011 | 1.028215 | 1.144005 | 21.33706 | 6.083408 | -4.541638 | 247.33 | 0.24733 | 0.2829468 | 5.277294 | 1.504609 | -1.123283
| FT3-3 | 2 | 2-18 | 0.4028221 | 27.92014 | 11.02703 | -49.72881 | 1.03082 | 0.4152369 | 28.78062 | 11.36688 | -51.26143 | 245.94 | 0.24594 | 0.1021234 | 7.078306 | 2.795569 | -12.60724
| UVFT1-1 | 2 | 2-19 | 168.9631 | 465.7145 | 19445.72 | 13.28576 | 1.04145 | 175.9666 | 485.0183 | 20251.75 | 13.83645 | 246.7138 | 0.2467138 | 43.4134 | 119.6607 | 4996.385 | 3.413644 | 43.35081 | 118.4109 | 4995.021 | 3.261982 | 3.9574 | 10.95437 | 29.92139 | 1262.198 | 0.8242739
| UVFT1-2 | 2 | 2-20 | 460.0523 | 378.1963 | 23163.58 | -2.154614 | 1.034992 | 476.1505 | 391.4302 | 23974.12 | -2.230008 | 247.3244 | 0.2473244 | 117.7636 | 96.81024 | 5929.386 | -0.5515355 | 117.7011 | 95.56044 | 5928.022 | -0.7031975 | 4.3856 | 26.83807 | 21.78959 | 1351.701 | -0.1603424
| UVFT1-3 | 2 | 2-21 | 269.3986 | 312.7691 | 22525.85 | -7.561321 | 1.038857 | 279.8667 | 324.9225 | 23401.14 | -7.855133 | 248.1498 | 0.2481498 | 69.44886 | 80.62945 | 5806.988 | -1.94925 | 69.38628 | 79.37966 | 5805.624 | -2.100912 | 4.994 | 13.89393 | 15.89501 | 1162.52 | -0.4206872
| UVFT2-1 | 2 | 2-22 | 0.7877875 | 2.775793 | 8.40731 | 1335.419 | 1.035199 | 0.8155171 | 2.873499 | 8.703243 | 1382.425 | 247.1028 | 0.2471028 | 0.2015166 | 0.7100497 | 2.150596 | 341.6012 | 0.1389326 | -0.5397427 | 0.7864353 | 341.4495 | 2.613 | 0.05316976 | -0.2065605 | 0.3009703 | 130.6734
| UVFT2-2 | 2 | 2-23 | 1.060134 | 5.785023 | 14.07454 | 1403.058 | 1.046396 | 1.10932 | 6.053427 | 14.72755 | 1468.155 | 246.5996 | 0.2465996 | 0.2735579 | 1.492773 | 3.631808 | 362.0463 | 0.2109739 | 0.2429802 | 2.267647 | 361.8947 | 2.896 | 0.07285011 | 0.08390202 | 0.7830274 | 124.9636
| UVFT2-3 | 2 | 2-24 | 1.342172 | 3.619695 | 7.389484 | 1454.973 | 1.036159 | 1.390703 | 3.750579 | 7.656679 | 1507.583 | 247.104 | 0.247104 | 0.3436483 | 0.9267831 | 1.891996 | 372.5298 | 0.2810643 | -0.3230092 | 0.5278358 | 372.3781 | 2.6178 | 0.1073666 | -0.1233896 | 0.2016334 | 142.2485
| UVFT3-1 | 2 | 2-25 | 0.2746519 | 3.483829 | 4.360389 | 0.5397297 | 1.031481 | 0.2832982 | 3.593503 | 4.497658 | 0.5567208 | 246.95 | 0.24695 | 0.06996048 | 0.8874155 | 1.110697 | 0.1374822 | 0.06258398 | 1.249792 | 1.36416 | 0.151662
| UVFT3-2 | 2 | 2-26 | 0.1748859 | 7.590726 | 6.046828 | 0.6053149 | 1.02969 | 0.1800782 | 7.816093 | 6.226357 | 0.6232866 | 246.67 | 0.24667 | 0.04441989 | 1.927996 | 1.535856 | 0.1537461
| UVFT3-3 | 2 | 2-27 | 0.2867008 | 3.64949 | 5.649995 | 0.6398863 | 1.029349 | 0.2951153 | 3.7566 | 5.815819 | 0.6586666 | 248.62 | 0.24862 | 0.07337157 | 0.9339659 | 1.445929 | 0.1637577
| C1-1 | 2 | 2-28 | 2.842823 | 73.31849 | 697.7821 | 1.865363 | 1.035811 | 2.944628 | 75.94412 | 722.7706 | 1.932164 | 242.4148 | 0.2424148 | 0.7138213 | 18.40998 | 175.2103 | 0.4683852 | 0.6646197 | 18.20615 | 173.2283 | 0.4998404 | 4.3892 | 0.1514216 | 4.147942 | 39.46694 | 0.1138796
| C1-2 | 2 | 2-29 | 2.431218 | 26.68379 | 1071.784 | 0.6433586 | 1.030478 | 2.505316 | 27.49704 | 1104.45 | 0.6629666 | 241.5322 | 0.2415322 | 0.6051145 | 6.641422 | 266.7601 | 0.1601278 | 0.5559129 | 6.437589 | 264.7782 | 0.191583 | 4.4682 | 0.1244154 | 1.440757 | 59.25835 | 0.04287699
| C1-3 | 2 | 2-30 | 2.743867 | 70.75619 | 1146.557 | 2.442662 | 1.030696 | 2.828092 | 72.92809 | 1181.752 | 2.517642 | 244.063 | 0.244063 | 0.6902325 | 17.79905 | 288.4218 | 0.6144632 | 0.6410309 | 17.59522 | 286.4399 | 0.6459183 | 4.2026 | 0.152532 | 4.186746 | 68.15778 | 0.1536949
| C2-1 | 2 | 2-31 | 0.5987783 | 0.004443677 | 7.577012 | 406.3685 | 1.043172 | 0.6246285 | 0.004635518 | 7.904123 | 423.912 | 242.3406 | 0.2423406 | 0.1513728 | 0.001123374 | 1.91549 | 102.7311 | 0.1021712 | -0.2027089 | -0.06648916 | 102.7625 | 3.154 | 0.03239418 | -0.06427041 | -0.0210809 | 32.58166
| C2-2 | 2 | 2-32 | 0.5753302 | 0.004443677 | 8.522961 | 331.1338 | 1.040716 | 0.5987553 | 0.004624606 | 8.869981 | 344.6162 | 243.6738 | 0.2436738 | 0.145901 | 0.001126895 | 2.161382 | 83.97394 | 0.09669938 | -0.2027054 | 0.1794029 | 84.0054 | 3.2482 | 0.02977014 | -0.06240544 | 0.05523148 | 25.86214
| C2-3 | 2 | 2-33 | 4.032069 | 0.004443677 | 9.243817 | 513.3076 | 1.03373 | 4.168072 | 0.004593565 | 9.555615 | 530.6217 | 244.6278 | 0.2446278 | 1.019626 | 0.001123714 | 2.337569 | 129.8048 | 0.9704247 | -0.2027085 | 0.3555898 | 129.8363 | 1.5948 | 0.608493 | -0.1271059 | 0.2229683 | 81.41226
| C3-1 | 2 | 2-34 | 0.3373715 | 0.5743925 | 6.762812 | -0.2258008 | 1.029106 | 0.3471911 | 0.5911108 | 6.959651 | -0.232373 | 244.72 | 0.24472 | 0.08496459 | 0.1446566 | 1.703166 | -0.05686632 | 0.04920161 | 0.2038323 | 1.981979 | -0.03145519
| C3-2 | 2 | 2-35 | 0.1137489 | 1.449183 | 7.972625 | -0.1317546 | 1.029167 | 0.1170666 | 1.491451 | 8.20516 | -0.1355974 | 243.52 | 0.24352 | 0.02850805 | 0.3631982 | 1.998121 | -0.03302068
| C3-3 | 2 | 2-36 | 0.1357104 | 0.4120824 | 8.924783 | -0.01780692 | 1.030009 | 0.1397829 | 0.4244487 | 9.192608 | -0.01834129 | 244.18 | 0.24418 | 0.0341322 | 0.1036419 | 2.244651 | -0.004478576
| UV1-1 | 2 | 2-37 | 33.31568 | 459.085 | 18354.82 | -150.5142 | 1.02668 | 34.20452 | 471.3332 | 18844.52 | -154.5298 | 244.197 | 0.244197 | 8.352642 | 115.0982 | 4601.774 | -37.73572 | 8.247638 | 114.9884 | 4599.823 | -37.95315 | 4.3192 | 1.909529 | 26.62263 | 1064.971 | -8.787077
| UV1-2 | 2 | 2-38 | 59.55404 | 409.7993 | 21514.76 | -187.7227 | 1.026236 | 61.1165 | 420.5508 | 22079.22 | -192.6478 | 245.8386 | 0.2458386 | 15.02479 | 103.3876 | 5427.925 | -47.36028 | 14.91979 | 103.2779 | 5425.974 | -47.5777 | 4.3818 | 3.404945 | 23.56974 | 1238.298 | -10.85803
| UV1-3 | 2 | 2-39 | 111.8629 | 791.5569 | 17830.74 | -181.6622 | 1.027816 | 114.9745 | 813.5751 | 18326.72 | -186.7154 | 235.81 | 0.23581 | 27.11213 | 191.8491 | 4321.625 | -44.02936 | 27.00713 | 191.7394 | 4319.674 | -44.24678 | 4.3392 | 6.223988 | 44.18773 | 995.5001 | -10.19699
| UV2-1 | 2 | 2-40 | 2.580865 | 0.7767476 | 5.15871 | 488.6277 | 1.03364 | 2.667686 | 0.8028776 | 5.332251 | 505.0653 | 244.9954 | 0.2449954 | 0.6535707 | 0.1967013 | 1.306377 | 123.7387 | 0.5485662 | 0.08698332 | -0.6444151 | 123.5213 | 3.1138 | 0.1761726 | 0.02793478 | -0.2069546 | 39.66898
| UV2-2 | 2 | 2-41 | 2.752181 | 0.004443677 | 3.763163 | 254.2226 | 1.030806 | 2.836965 | 0.004580569 | 3.87909 | 262.0542 | 244.8374 | 0.2448374 | 0.694595 | 0.001121494 | 0.9497464 | 64.16066 | 0.5895906 | -0.1085965 | -1.001046 | 63.94324 | 3.4294 | 0.1719224 | -0.03166633 | -0.2919011 | 18.64561
| UV2-3 | 2 | 2-42 | 3.186497 | 0.004443677 | 6.922676 | 1235.98 | 1.028611 | 3.277667 | 0.004570817 | 7.120743 | 1271.343 | 245.7604 | 0.2457604 | 0.8055209 | 0.001123326 | 1.749997 | 312.4458 | 0.7005164 | -0.1085947 | -0.2007953 | 312.2284 | 1.489 | 0.470461 | -0.07293128 | -0.1348525 | 209.69
| UV3-1 | 2 | 2-43 | 0.4044352 | 0.004443677 | 9.360398 | 0.606502 | 1.030907 | 0.4169352 | 0.004581019 | 9.649702 | 0.6252473 | 245.25 | 0.24525 | 0.1022533 | 0.001123495 | 2.366589 | 0.1533419 | 0.1050045 | 0.109718 | 1.950792 | 0.2174205
| UV3-2 | 2 | 2-44 | 0.3259501 | 1.249875 | 8.02476 | 0.9873083 | 1.029898 | 0.3356952 | 1.287244 | 8.264682 | 1.016827 | 253.97 | 0.25397 | 0.08525652 | 0.3269212 | 2.098981 | 0.2582434
| UV3-3 | 2 | 2-45 | 0.4316551 | 0.004443677 | 5.555366 | 0.9641177 | 1.030819 | 0.4449585 | 0.004580629 | 5.726579 | 0.9938312 | 242.17 | 0.24217 | 0.1077556 | 0.001109291 | 1.386806 | 0.2406761
4 | H1-1 | 4 | 4-1 | 261.674 | 2330.464 | 16528.85 | 87.26802 | 1.058473 | 276.9749 | 2466.734 | 17495.35 | 92.37086 | 231.021 | 0.231021 | 63.98701 | 569.8673 | 4041.792 | 21.33961 | 54.69533 | 554.1058 | 4037.078 | 26.77804 | 4.151 | 13.17642 | 133.4873 | 972.5555 | 6.450984
| H1-2 | 4 | 4-2 | 440.7656 | 166.2257 | 16429.74 | -37.91407 | 1.040517 | 458.624 | 172.9607 | 17095.42 | -39.45023 | 226.5376 | 0.2265376 | 103.8956 | 39.18209 | 3872.756 | -8.936959 | 94.60389 | 23.42055 | 3868.042 | -3.498533 | 4.2742 | 22.13371 | 5.479517 | 904.9744 | -0.8185234
| H1-3 | 4 | 4-3 | 3.389735 | 155.6389 | 17768.86 | -8.3496 | 1.03974 | 3.524444 | 161.824 | 18475 | -8.681416 | 127.1058 | 0.1271058 | 0.4479773 | 20.56877 | 2348.28 | -1.103458 | -8.843705 | 4.807232 | 2343.566 | 4.334968 | 4.4778 | -1.975011 | 1.07357 | 523.3744 | 0.9681023
| H2-1 | 4 | 4-4 | 13.45945 | 13.31693 | 18.19454 | 1562.562 | 1.041037 | 14.01178 | 13.86342 | 18.94119 | 1626.685 | 227.027 | 0.227027 | 3.181053 | 3.147371 | 4.300161 | 369.3015 | -6.110629 | -12.61417 | -0.414347 | 374.7399 | 2.4186 | -2.526515 | -5.215485 | -0.1713169 | 154.9408
| H2-2 | 4 | 4-5 | 49.66933 | 28.79059 | 16.5181 | 1537.878 | 1.030823 | 51.20031 | 29.67801 | 17.02724 | 1585.28 | 224.358 | 0.224358 | 11.4872 | 6.6585 | 3.820198 | 355.6703 | 2.195517 | -9.103043 | -0.8943099 | 361.1088 | 2.5692 | 0.8545527 | -3.543143 | -0.3480889 | 140.553
| H2-3 | 4 | 4-6 | 57.09091 | 10.86147 | 15.24635 | 1478.117 | 1.030985 | 58.8599 | 11.19801 | 15.71877 | 1523.917 | 228.095 | 0.228095 | 13.42565 | 2.554211 | 3.585372 | 347.5978 | 4.133967 | -13.20733 | -1.129136 | 353.0362 | 2.2904 | 1.80491 | -5.766387 | -0.4929863 | 154.1374
| H3-1 | 4 | 4-7 | 7.248824 | 85.34375 | 16.14554 | -22.61157 | 1.032732 | 7.486095 | 88.13725 | 16.67402 | -23.3517 | 225.45 | 0.22545 | 1.68774 | 19.87054 | 3.759157 | -5.26464 | 9.291682 | 15.76154 | 4.714508 | -5.438427
| H3-2 | 4 | 4-8 | 30.15466 | 58.83742 | 31.28587 | -24.3163 | 1.036888 | 31.26702 | 61.00783 | 32.43996 | -25.21328 | 224.02 | 0.22402 | 7.004437 | 13.66697 | 7.267199 | -5.64828
| H3-3 | 4 | 4-9 | 81.98771 | 58.75524 | 13.3228 | -23.08972 | 1.035506 | 84.89874 | 60.84139 | 13.79583 | -23.90954 | 225.95 | 0.22595 | 19.18287 | 13.74711 | 3.117168 | -5.40236
| FT1-1 | 4 | 4-10 | 22.71834 | 137.8 | 1999.01 | -53.51752 | 1.033935 | 23.48928 | 142.4762 | 2066.846 | -55.33362 | 225.0914 | 0.2250914 | 5.287236 | 32.07018 | 465.2293 | -12.45512 | 0.4974791 | 28.9855 | 463.0982 | -4.787364 | 4.5326 | 0.1097558 | 6.394894 | 102.1706 | -1.056207
| FT1-2 | 4 | 4-11 | 187.9018 | 142.5427 | 2109.603 | -52.627 | 1.028583 | 193.2725 | 146.617 | 2169.901 | -54.13122 | 226.0886 | 0.2260886 | 43.69671 | 33.14842 | 490.59 | -12.23845 | 38.90695 | 30.06375 | 488.459 | -4.570692 | 4.6812 | 8.31132 | 6.422231 | 104.3448 | -0.9763933
| FT1-3 | 4 | 4-12 | 8.870883 | 201.2485 | 2368.239 | -43.49064 | 1.030788 | 9.144001 | 207.4446 | 2441.153 | -44.82964 | 217.1414 | 0.2171414 | 1.985541 | 45.0448 | 530.0754 | -9.734371 | -2.804215 | 41.96012 | 527.9444 | -2.066613 | 4.4818 | -0.6256895 | 9.362337 | 117.7974 | -0.4611122
| FT2-1 | 4 | 4-13 | 5.689832 | 13.61825 | 13.33893 | 403.4793 | 1.043119 | 5.935174 | 14.20546 | 13.9141 | 420.877 | 223.7192 | 0.2237192 | 1.327812 | 3.178035 | 3.112851 | 94.15826 | -3.461944 | 0.0933575 | 0.9818452 | 101.826 | 1.8682 | -1.853091 | 0.0499719 | 0.5255568 | 54.50488
| FT2-2 | 4 | 4-14 | 48.14728 | 11.93012 | 1196.855 | 184.8817 | 1.03587 | 49.87434 | 12.35805 | 1239.786 | 191.5134 | 228.4436 | 0.2284436 | 11.39347 | 2.823118 | 283.2213 | 43.75002 | 6.603718 | -0.2615589 | 281.0903 | 51.41778 | 2.1506 | 3.07064 | -0.1216214 | 130.7032 | 23.90857
| FT2-3 | 4 | 4-15 | 3.76297 | 23.5443 | 12.30278 | 320.7555 | 1.035155 | 3.895258 | 24.37201 | 12.73529 | 332.0318 | 222.3912 | 0.2223912 | 0.866271 | 5.42012 | 2.832216 | 73.84094 | -3.923486 | 2.335443 | 0.7012106 | 81.5087 | 2.1884 | -1.792856 | 1.067192 | 0.3204216 | 37.2458
| FT3-1 | 4 | 4-16 | 60.34506 | 15.33535 | 9.188591 | -48.57748 | 1.03041 | 62.18016 | 15.8017 | 9.468016 | -50.05472 | 228.72 | 0.22872 | 14.22185 | 3.614164 | 2.165525 | -11.44851 | 4.789757 | 3.084677 | 2.131005 | -7.667759
| FT3-2 | 4 | 4-17 | 0.3224003 | 18.31095 | 7.820486 | 0.2470776 | 1.027748 | 0.3313464 | 18.81905 | 8.037491 | 0.2539336 | 228.1 | 0.2281 | 0.07558012 | 4.292626 | 1.833352 | 0.05792225
| FT3-3 | 4 | 4-18 | 0.3078215 | 5.772372 | 10.2579 | -49.75555 | 1.02944 | 0.3168839 | 5.942314 | 10.5599 | -51.22037 | 226.72 | 0.22672 | 0.07184393 | 1.347241 | 2.39414 | -11.61268
| UVFT1-1 | 4 | 4-19 | 8.564178 | 1047.703 | 35574.17 | -429.6157 | 1.029511 | 8.816916 | 1078.622 | 36624 | -442.2941 | 226.4238 | 0.2264238 | 1.99636 | 244.2257 | 8292.545 | -100.1459 | 1.378042 | 243.1684 | 8290.795 | -99.28448 | 3.9574 | 0.3482189 | 61.44651 | 2095.01 | -25.08831
| UVFT1-2 | 4 | 4-20 | 251.148 | 899.9477 | 35610.31 | -399.2073 | 1.027393 | 258.0277 | 924.6001 | 36585.78 | -410.1428 | 227.3944 | 0.2273944 | 58.67406 | 210.2489 | 8319.403 | -93.26418 | 58.05574 | 209.1916 | 8317.652 | -92.40276 | 4.3856 | 13.23781 | 47.69966 | 1896.582 | -21.06958
| UVFT1-3 | 4 | 4-21 | 6667.459 | 1110.509 | 36564.96 | -455.4201 | 1.027448 | 6850.466 | 1140.99 | 37568.59 | -467.9205 | 228.3498 | 0.2283498 | 1564.303 | 260.5449 | 8578.781 | -106.8495 | 1563.684 | 259.4876 | 8577.03 | -105.9881 | 4.994 | 313.1126 | 51.95987 | 1717.467 | -21.22309
| UVFT2-1 | 4 | 4-22 | 3.862211 | 2.732698 | 10.22102 | 1139.077 | 1.034577 | 3.995756 | 2.827188 | 10.57444 | 1178.464 | 227.2728 | 0.2272728 | 0.9081267 | 0.6425429 | 2.403283 | 267.8327 | 0.2898086 | -0.4147178 | 0.6523564 | 268.6941 | 2.613 | 0.1109103 | -0.1587133 | 0.249658 | 102.8298
| UVFT2-2 | 4 | 4-23 | 1.681324 | 7.370927 | 15.36355 | 1207.388 | 1.029606 | 1.731101 | 7.58915 | 15.8184 | 1243.134 | 226.5796 | 0.2265796 | 0.3922322 | 1.719546 | 3.584126 | 281.6687 | -0.2260859 | 0.6622858 | 1.8332 | 282.5301 | 2.896 | -0.07806833 | 0.2286898 | 0.633011 | 97.55875
| UVFT2-3 | 4 | 4-24 | 21.93635 | 4.996884 | 10.09598 | 1303.949 | 1.029955 | 22.59345 | 5.146564 | 10.3984 | 1343.008 | 227.164 | 0.227164 | 5.132418 | 1.169114 | 2.362142 | 305.0831 | 4.514099 | 0.1118534 | 0.6112154 | 305.9445 | 2.6178 | 1.724387 | 0.042728 | 0.2334844 | 116.8709
| UVFT3-1 | 4 | 4-25 | 3.041615 | 10.11528 | 10.73407 | -2.785382 | 1.027895 | 3.12646 | 10.39745 | 11.03349 | -2.86308 | 227.06 | 0.22706 | 0.709894 | 2.360844 | 2.505265 | -0.6500909 | 0.6183181 | 1.057261 | 1.750926 | -0.8614247
| UVFT3-2 | 4 | 4-26 | 1.08461 | 3.28081 | 6.711681 | -3.883279 | 1.028043 | 1.115026 | 3.372813 | 6.899895 | -3.992177 | 226.74 | 0.22674 | 0.252821 | 0.7647517 | 1.564482 | -0.9051862
| UVFT3-3 | 4 | 4-27 | 3.78587 | 0.1959725 | 5.01973 | -4.366148 | 1.030594 | 3.901694 | 0.2019681 | 5.173303 | -4.499725 | 228.68 | 0.22868 | 0.8922394 | 0.04618605 | 1.183031 | -1.028997
| C1-1 | 4 | 4-28 | 227.5882 | 228.2682 | 1333.655 | -131.6446 | 1.036206 | 235.8283 | 236.533 | 1381.942 | -136.411 | 222.4648 | 0.2224648 | 52.46351 | 52.62027 | 307.4335 | -30.34664 | 50.35384 | 52.61924 | 306.3846 | -3.674855 | 4.3892 | 11.47221 | 11.98834 | 69.8042 | -0.8372493
| C1-2 | 4 | 4-29 | 111.5471 | 206.8736 | 1742.431 | -143.378 | 1.034199 | 115.3619 | 213.9485 | 1802.021 | -148.2814 | 221.5122 | 0.2215122 | 25.55408 | 47.3922 | 399.1697 | -32.84615 | 23.44441 | 47.39117 | 398.1208 | -6.174363 | 4.4682 | 5.246947 | 10.60632 | 89.10093 | -1.381846
| C1-3 | 4 | 4-30 | 91.37927 | 140.6752 | 810.3926 | -142.056 | 1.031767 | 94.28207 | 145.1439 | 836.136 | -146.5686 | 224.083 | 0.224083 | 21.12701 | 32.52429 | 187.3639 | -32.84354 | 19.01734 | 32.52326 | 186.315 | -6.171753 | 4.2026 | 4.525136 | 7.738843 | 44.33326 | -1.468556
| C2-1 | 4 | 4-31 | 6.756716 | 13.52247 | 286.2283 | 451.1974 | 1.046866 | 7.073376 | 14.15621 | 299.6426 | 472.3432 | 222.3706 | 0.2223706 | 1.572911 | 3.147925 | 66.63172 | 105.0353 | -0.53676 | 3.146897 | 65.58283 | 131.707 | 3.154 | -0.1701839 | 0.9977479 | 20.79354 | 41.75873
| C2-2 | 4 | 4-32 | 5.840417 | 0.004443677 | 29.18581 | 475.5869 | 1.058602 | 6.182679 | 0.004704087 | 30.89617 | 503.4574 | 223.6038 | 0.2236038 | 1.38247 | 0.001051852 | 6.9085 | 112.575 | -0.7272005 | 2.334044e-05 | 5.859611 | 139.2468 | 3.2482 | -0.223878 | 7.185655e-06 | 1.803956 | 42.8689
| C2-3 | 4 | 4-33 | 8.666292 | 0.004443677 | 10.79852 | 690.5317 | 1.042941 | 9.038431 | 0.004634493 | 11.26222 | 720.1837 | 223.6678 | 0.2236678 | 2.021606 | 0.001036587 | 2.518995 | 161.0819 | -0.08806508 | 8.07555e-06 | 1.470106 | 187.7537 | 1.5948 | -0.05522014 | 5.063676e-06 | 0.9218121 | 117.7287
| C3-1 | 4 | 4-34 | 26.89588 | 0.004443677 | 3.718453 | -3.233594 | 1.033486 | 27.79652 | 0.004592479 | 3.842969 | -3.341875 | 223.68 | 0.22368 | 6.217525 | 0.001027246 | 0.8595954 | -0.7475105 | 2.109671 | 0.001028511 | 1.048889 | -26.67179
| C3-2 | 4 | 4-35 | -0.8556045 | 0.004443677 | 5.079476 | -3.435892 | 1.033942 | -0.8846455 | 0.004594505 | 5.251884 | -3.552514 | 223.88 | 0.22388 | -0.1980544 | 0.001028618 | 1.175792 | -0.7953367
| C3-3 | 4 | 4-36 | 1.335871 | 0.004443677 | 4.795874 | -338.6584 | 1.033523 | 1.380654 | 0.004592642 | 4.956645 | -350.0112 | 224.2 | 0.2242 | 0.3095426 | 0.00102967 | 1.11128 | -78.47251
| UV1-1 | 4 | 4-37 | 37.26666 | 1012.467 | 38341.81 | 177.3094 | 1.039043 | 38.72167 | 1051.997 | 39838.8 | 184.2321 | 224.257 | 0.224257 | 8.683606 | 235.9178 | 8934.13 | 41.31534 | 8.492694 | 235.9167 | 8931.851 | 41.0942 | 4.3192 | 1.966266 | 54.62047 | 2067.941 | 9.514307
| UV1-2 | 4 | 4-38 | 42.05182 | 940.3295 | 37071.15 | 138.0017 | 1.027403 | 43.20415 | 966.097 | 38087 | 141.7833 | 226.0286 | 0.2260286 | 9.765374 | 218.3655 | 8608.751 | 32.04709 | 9.574463 | 218.3645 | 8606.472 | 31.82595 | 4.3818 | 2.185052 | 49.83443 | 1964.141 | 7.263213
| UV1-3 | 4 | 4-39 | 49.52604 | 1007.951 | 38648.19 | 138.9158 | 1.029507 | 50.98743 | 1037.693 | 39788.59 | 143.0148 | 216 | 0.216 | 11.01328 | 224.1416 | 8594.336 | 30.89119 | 10.82237 | 224.1406 | 8592.057 | 30.67005 | 4.3392 | 2.494094 | 51.65481 | 1980.102 | 7.068135
| UV2-1 | 4 | 4-40 | 8.621253 | 0.7767476 | 5.261119 | 1185.838 | 1.034346 | 8.917361 | 0.803426 | 5.441819 | 1226.567 | 224.9954 | 0.2249954 | 2.006365 | 0.1807672 | 1.224384 | 275.972 | 1.815454 | 0.1797251 | -1.05485 | 275.7508 | 3.1138 | 0.5830349 | 0.0577189 | -0.3387661 | 88.55765
| UV2-2 | 4 | 4-41 | 0.3989764 | 0.1461177 | 6.97699 | -4.62343 | 1.029161 | 0.410611 | 0.1503787 | 7.180448 | -4.758255 | 224.3574 | 0.2243574 | 0.09212361 | 0.03373857 | 1.610987 | -1.06755 | -0.09878757 | 0.03269651 | -0.6682474 | -1.288691 | 3.4294 | -0.02880608 | 0.009534177 | -0.1948584 | -0.3757775
| UV2-3 | 4 | 4-42 | 0.8715902 | 0.004443677 | 8.923425 | 1371.145 | 1.031854 | 0.8993538 | 0.004585226 | 9.207672 | 1414.822 | 225.7704 | 0.2257704 | 0.2030475 | 0.001035208 | 2.07882 | 319.4249 | 0.01213629 | -6.851283e-06 | -0.2004143 | 319.2038 | 1.489 | 0.008150631 | -4.601265e-06 | -0.1345966 | 214.3746
| UV3-1 | 4 | 4-43 | 0.09558023 | 0.004443677 | 10.23966 | 0.7961329 | 1.029967 | 0.09844452 | 0.004576843 | 10.54651 | 0.8199909 | 225.32 | 0.22532 | 0.02218152 | 0.001031254 | 2.37634 | 0.1847604 | 0.1909112 | 0.00104206 | 2.279234 | 0.2211415
| UV3-2 | 4 | 4-44 | 1.247115 | 0.004443677 | 13.00092 | 1.056672 | 1.029583 | 1.284008 | 0.004575133 | 13.38552 | 1.087931 | 233.87 | 0.23387 | 0.3002909 | 0.001069986 | 3.130471 | 0.2544344
| UV3-3 | 4 | 4-45 | 1.085021 | 0.004443677 | 5.770148 | 0.97216 | 1.02937 | 1.116888 | 0.004574189 | 5.939618 | 1.000713 | 224.07 | 0.22407 | 0.2502611 | 0.001024938 | 1.33089 | 0.2242297
6 | H1-1 | 6 | 6-1 | 8231.604 | 343.2883 | 30443.18 | 369.6009 | 1.032287 | 8497.381 | 354.3722 | 31426.11 | 381.5343 | 211.221 | 0.211221 | 1794.825 | 74.85086 | 6637.855 | 80.58806 | 1793.856 | 61.43635 | 6632.703 | 84.19843 | 4.151 | 432.1502 | 14.80037 | 1597.857 | 20.28389
| H1-2 | 6 | 6-2 | 13.03615 | 298.0257 | 21606.08 | 266.572 | 1.028644 | 13.40956 | 306.5625 | 22224.98 | 274.2078 | 207.1276 | 0.2071276 | 2.777491 | 63.49755 | 4603.406 | 56.79601 | 1.807738 | 50.08304 | 4598.254 | 60.40638 | 4.2742 | 0.4229417 | 11.71752 | 1075.816 | 14.13279
| H1-3 | 6 | 6-3 | 82.57412 | 247.7634 | 21815.88 | 326.9298 | 1.032912 | 85.29181 | 255.9178 | 22533.89 | 337.6898 | 207.5358 | 0.2075358 | 17.7011 | 53.1121 | 4676.59 | 70.08272 | 16.73135 | 39.69759 | 4671.438 | 73.69309 | 4.4778 | 3.736512 | 8.865424 | 1043.244 | 16.45743
| H2-1 | 6 | 6-4 | 3.236203 | 0.1461177 | 63.11798 | 1299.616 | 1.036509 | 3.354354 | 0.1514523 | 65.42236 | 1347.064 | 207.447 | 0.207447 | 0.6958506 | 0.03141833 | 13.57167 | 279.4443 | -0.2739028 | -13.38309 | 8.420275 | 283.0547 | 2.4186 | -0.1132485 | -5.533405 | 3.481466 | 117.0324
| H2-2 | 6 | 6-5 | 2.120419 | 28.27187 | 16.10763 | 1257.507 | 1.030898 | 2.185936 | 29.1454 | 16.60532 | 1296.361 | 204.658 | 0.204658 | 0.4473692 | 5.96484 | 3.398412 | 265.3107 | -0.5223842 | -7.449671 | -1.752985 | 268.9211 | 2.5692 | -0.2033256 | -2.899607 | -0.6823079 | 104.6711
| H2-3 | 6 | 6-6 | 61.63234 | 6.198043 | 14.74972 | 1330.614 | 1.030405 | 63.5063 | 6.386497 | 15.19819 | 1371.072 | 208.585 | 0.208585 | 13.24646 | 1.332127 | 3.170114 | 285.9851 | 12.27671 | -12.08238 | -1.981283 | 289.5955 | 2.2904 | 5.360072 | -5.275228 | -0.8650381 | 126.4388
| H3-1 | 6 | 6-7 | 7.070964 | 86.35897 | 42.68081 | -16.28221 | 1.035754 | 7.32378 | 89.44667 | 44.20683 | -16.86437 | 205.34 | 0.20534 | 1.503865 | 18.36698 | 9.07743 | -3.46293 | 0.9697534 | 13.41451 | 5.151398 | -3.610371
| H3-2 | 6 | 6-8 | 2.588958 | 37.96772 | 12.67414 | -17.94288 | 1.036106 | 2.682434 | 39.33856 | 13.13174 | -18.59072 | 204.36 | 0.20436 | 0.5481822 | 8.039228 | 2.683603 | -3.799199
| H3-3 | 6 | 6-9 | 4.023377 | 64.94625 | 17.33405 | -16.75122 | 1.032609 | 4.154573 | 67.06405 | 17.89929 | -17.29745 | 206.33 | 0.20633 | 0.8572131 | 13.83733 | 3.693161 | -3.568983
| FT1-1 | 6 | 6-10 | 7.121707 | 214.8009 | 3196.668 | 28.46032 | 1.05109 | 7.485557 | 225.7751 | 3359.987 | 29.91437 | 205.8514 | 0.2058514 | 1.540912 | 46.47613 | 691.658 | 6.157915 | 0.9084194 | 41.50706 | 689.6952 | 6.85319 | 4.5326 | 0.200419 | 9.15745 | 152.1633 | 1.511978
| FT1-2 | 6 | 6-11 | 27.00895 | 279.3944 | 3439.653 | 39.04805 | 1.044414 | 28.20852 | 291.8033 | 3592.422 | 40.78233 | 206.7486 | 0.2067486 | 5.832073 | 60.32993 | 742.7281 | 8.431689 | 5.19958 | 55.36086 | 740.7654 | 9.126964 | 4.6812 | 1.110737 | 11.82621 | 158.2426 | 1.949706
| FT1-3 | 6 | 6-12 | 31.79385 | 378.774 | 4882.989 | 55.20306 | 1.044674 | 33.2142 | 395.6953 | 5101.131 | 57.6692 | 197.8514 | 0.1978514 | 6.571477 | 78.28886 | 1009.266 | 11.40993 | 5.938984 | 73.31979 | 1007.303 | 12.10521 | 4.4818 | 1.325134 | 16.35945 | 224.7541 | 2.70097
| FT2-1 | 6 | 6-13 | 505.4294 | 22.03137 | 7.507803 | 747.8341 | 1.038692 | 524.9854 | 22.88381 | 7.798294 | 776.7692 | 204.1392 | 0.2041392 | 107.1701 | 4.671482 | 1.591938 | 158.569 | 106.5376 | -0.2975891 | -0.3708055 | 159.2643 | 1.8682 | 57.02687 | -0.1592919 | -0.1984828 | 85.25015
| FT2-2 | 6 | 6-14 | 15.47494 | 0.1461177 | 6.472621 | 404.3591 | 1.0344 | 16.00727 | 0.1511441 | 6.695277 | 418.2688 | 209.1636 | 0.2091636 | 3.348139 | 0.03161384 | 1.400408 | 87.48662 | 2.715646 | -4.937457 | -0.5623349 | 88.18189 | 2.1506 | 1.262739 | -2.295851 | -0.2614782 | 41.00339
| FT2-3 | 6 | 6-15 | 3.30114 | 19.56209 | 32.13596 | 389.7353 | 1.034356 | 3.414554 | 20.23416 | 33.24002 | 403.125 | 203.1912 | 0.2031912 | 0.6938073 | 4.111403 | 6.754079 | 81.91145 | 0.06131427 | -0.857668 | 4.791336 | 82.60673 | 2.1884 | 0.02801785 | -0.3919155 | 2.189424 | 37.74754
| FT3-1 | 6 | 6-16 | 6.794541 | 30.94457 | 8.203569 | -3.18837 | 1.031114 | 7.005944 | 31.90737 | 8.458812 | -3.287572 | 209.12 | 0.20912 | 1.465083 | 6.672469 | 1.768907 | -0.6874971 | 0.632493 | 4.969071 | 1.962743 | -0.6952754
| FT3-2 | 6 | 6-17 | 0.2769123 | 15.91307 | 8.182403 | -3.171968 | 1.029532 | 0.2850902 | 16.38302 | 8.42405 | -3.265644 | 208.8 | 0.2088 | 0.05952683 | 3.420776 | 1.758942 | -0.6818665
| FT3-3 | 6 | 6-18 | 1.74082 | 22.47505 | 11.01994 | -3.34496 | 1.032498 | 1.797393 | 23.20544 | 11.37807 | -3.453664 | 207.45 | 0.20745 | 0.3728692 | 4.813969 | 2.360381 | -0.7164626
| UVFT1-1 | 6 | 6-19 | 1206.808 | 2467.248 | 49811.32 | 273.7152 | 1.028405 | 1241.088 | 2537.33 | 51226.22 | 281.4901 | 208.7238 | 0.2087238 | 259.0445 | 529.6012 | 10692.13 | 58.75369 | 259.0185 | 528.9624 | 10690.77 | 58.58695 | 3.9574 | 65.45169 | 133.6641 | 2701.462 | 14.8044
| UVFT1-2 | 6 | 6-20 | 705.7309 | 2535.965 | 51481.85 | 330.1085 | 1.027556 | 725.1779 | 2605.845 | 52900.48 | 339.2049 | 207.5944 | 0.2075944 | 150.5429 | 540.9589 | 10981.84 | 70.41704 | 150.5169 | 540.3201 | 10980.48 | 70.2503 | 4.3856 | 34.32071 | 123.2032 | 2503.757 | 16.0184
| UVFT1-3 | 6 | 6-21 | 1044.059 | 12466.37 | 53651.68 | 161.905 | 1.027436 | 1072.703 | 12808.4 | 55123.68 | 166.3471 | 208.6698 | 0.2086698 | 223.8408 | 2672.727 | 11502.65 | 34.71161 | 223.8149 | 2672.088 | 11501.28 | 34.54487 | 4.994 | 44.81675 | 535.0597 | 2303.02 | 6.917274
| UVFT2-1 | 6 | 6-22 | 0.3199346 | 1.438461 | 12.0121 | 1305.149 | 1.046817 | 0.334913 | 1.505806 | 12.57447 | 1366.252 | 207.3428 | 0.2073428 | 0.0694418 | 0.312218 | 2.607226 | 283.2825 | 0.04347046 | -0.3265723 | 1.242647 | 283.1157 | 2.613 | 0.01663623 | -0.1249798 | 0.4755633 | 108.3489
| UVFT2-2 | 6 | 6-23 | 1.588836 | 4.398331 | 16.62249 | 1322.082 | 1.028579 | 1.634244 | 4.524031 | 17.09755 | 1359.866 | 206.6196 | 0.2066196 | 0.3376668 | 0.9347536 | 3.532688 | 280.975 | 0.3116955 | 0.2959632 | 2.168109 | 280.8083 | 2.896 | 0.1076297 | 0.1021973 | 0.7486565 | 96.9642
| UVFT2-3 | 6 | 6-24 | 228.8322 | 7.748247 | 11.12317 | 1272.214 | 1.031922 | 236.137 | 7.995588 | 11.47824 | 1312.826 | 209.714 | 0.209714 | 49.52123 | 1.676787 | 2.407149 | 275.3179 | 49.49526 | 1.037996 | 1.04257 | 275.1512 | 2.6178 | 18.9072 | 0.3965148 | 0.3982619 | 105.1078
| UVFT3-1 | 6 | 6-25 | 0.1517566 | 2.12537 | 5.419629 | 0.7189919 | 1.028398 | 0.1560662 | 2.185727 | 5.573538 | 0.7394101 | 207.08 | 0.20708 | 0.0323182 | 0.4526204 | 1.154168 | 0.153117 | 0.02597134 | 0.6387903 | 1.364579 | 0.1667388
| UVFT3-2 | 6 | 6-26 | 0.1153635 | 4.517172 | 6.053051 | 0.6874025 | 1.029271 | 0.1187403 | 4.649396 | 6.230232 | 0.7075236 | 206.54 | 0.20654 | 0.02452462 | 0.9602862 | 1.286792 | 0.1461319
| UVFT3-3 | 6 | 6-27 | 0.09795898 | 2.340582 | 7.683676 | 0.9342881 | 1.031418 | 0.1010366 | 2.414119 | 7.92508 | 0.9636415 | 208.55 | 0.20855 | 0.02107119 | 0.5034644 | 1.652776 | 0.2009674
| C1-1 | 6 | 6-28 | 117.5169 | 213.0696 | 1074.696 | -48.08932 | 1.087982 | 127.8563 | 231.8158 | 1169.25 | -52.32031 | 202.5148 | 0.2025148 | 25.89279 | 46.94614 | 236.7904 | -10.59564 | 26.03159 | 46.9452 | 235.9897 | -11.94833 | 4.3892 | 5.930829 | 10.69562 | 53.766 | -2.722211
| C1-2 | 6 | 6-29 | 85.3368 | 318.8336 | 2642.94 | -50.01484 | 1.027418 | 87.67656 | 327.5754 | 2715.404 | -51.38614 | 201.5522 | 0.2015522 | 17.6714 | 66.02354 | 547.2957 | -10.35699 | 17.8102 | 66.0226 | 546.495 | -11.70968 | 4.4682 | 3.985991 | 14.77611 | 122.3076 | -2.62067
| C1-3 | 6 | 6-30 | 6.736703 | 381.1274 | 2000.124 | -49.01507 | 1.025597 | 6.909142 | 390.8831 | 2051.322 | -50.26971 | 203.913 | 0.203913 | 1.408864 | 79.70615 | 418.2911 | -10.25065 | 1.547664 | 79.70521 | 417.4905 | -11.60334 | 4.2026 | 0.3682636 | 18.96569 | 99.341 | -2.76099
| C2-1 | 6 | 6-31 | 143.4833 | 0.004443677 | 7.166951 | 455.2759 | 1.039607 | 149.1663 | 0.004619679 | 7.450814 | 473.3082 | 202.6106 | 0.2026106 | 30.22266 | 0.000935996 | 1.509614 | 95.89725 | 30.36147 | 6.577027e-07 | 0.7089609 | 94.54456 | 3.154 | 9.626336 | 2.085297e-07 | 0.2247815 | 29.97608
| C2-2 | 6 | 6-32 | 228.6935 | 0.004443677 | 7.929813 | 318.9286 | 1.032787 | 236.1917 | 0.004589374 | 8.189811 | 329.3854 | 203.6638 | 0.2036638 | 48.10371 | 0.0009346893 | 1.667968 | 67.08389 | 48.24251 | -6.4897e-07 | 0.867315 | 65.7312 | 3.2482 | 14.85207 | -1.997937e-07 | 0.267014 | 20.23619
| C2-3 | 6 | 6-33 | 6.564663 | 0.004443677 | 7.615237 | 582.6992 | 1.034459 | 6.790875 | 0.004596802 | 7.87765 | 602.7785 | 203.7978 | 0.2037978 | 1.383965 | 0.0009368182 | 1.605448 | 122.8449 | 1.522766 | 1.479853e-06 | 0.8047948 | 121.4922 | 1.5948 | 0.9548318 | 9.279241e-07 | 0.5046368 | 76.18023
| C3-1 | 6 | 6-34 | -0.6594242 | 0.004443677 | 3.803804 | 6.426459 | 1.033118 | -0.681263 | 0.004590843 | 3.929778 | 6.639291 | 203.74 | 0.20374 | -0.1388005 | 0.0009353383 | 0.800653 | 1.352689 | -0.1388005 | 0.0009353383 | 0.800653 | 1.352689
| C3-2 | 6 | 6-35 | 0.1305577 | 0.004443677 | 3.07466 | -3.330956 | 1.034449 | 0.1350553 | 0.004596757 | 3.180579 | -3.445703 | 203.94 | 0.20394 | 0.02754318 | 0.0009374625 | 0.6486472 | -0.7027167
| C3-3 | 6 | 6-36 | -0.8424378 | 0.004443677 | 5.139394 | -3.148179 | 1.036205 | -0.8729383 | 0.004604561 | 5.325466 | -3.262159 | 203.93 | 0.20393 | -0.1780183 | 0.0009390081 | 1.086022 | -0.665252
| UV1-1 | 6 | 6-37 | 24.91301 | 1236.494 | 50221.04 | 92.42964 | 1.020549 | 25.42495 | 1261.903 | 51253.03 | 94.32899 | 204.347 | 0.204347 | 5.195513 | 257.8661 | 10473.4 | 19.27585 | 5.146422 | 257.8411 | 10472.85 | 19.07133 | 4.3192 | 1.191522 | 59.6965 | 2424.719 | 4.415477
| UV1-2 | 6 | 6-38 | 13.98041 | 1289.115 | 49177.22 | 238.2316 | 1.029344 | 14.39064 | 1326.942 | 50620.26 | 245.2221 | 206.2386 | 0.2062386 | 2.967906 | 273.6667 | 10439.85 | 50.57427 | 2.918815 | 273.6417 | 10439.29 | 50.36975 | 4.3818 | 0.6661224 | 62.44961 | 2382.421 | 11.49522
| UV1-3 | 6 | 6-39 | 15.80434 | 1385.392 | 49096.94 | 222.6864 | 1.035083 | 16.3588 | 1433.995 | 50819.4 | 230.4988 | 196.16 | 0.19616 | 3.208943 | 281.2925 | 9968.733 | 45.21465 | 3.159852 | 281.2675 | 9968.175 | 45.01013 | 4.3392 | 0.7282108 | 64.82013 | 2297.238 | 10.37291
| UV2-1 | 6 | 6-40 | 3.785809 | 0.1461177 | 2.933344 | 1216.451 | 1.035303 | 3.919459 | 0.1512761 | 3.0369 | 1259.396 | 205.0154 | 0.2050154 | 0.8035494 | 0.03101392 | 0.6226112 | 258.1955 | 0.7544585 | 0.00602846 | 0.06510408 | 257.991 | 3.1138 | 0.2422951 | 0.001936046 | 0.02090824 | 82.85406
| UV2-2 | 6 | 6-41 | 1.475511 | 0.1461177 | 1.441268 | 1015.507 | 1.033309 | 1.524659 | 0.1509847 | 1.489275 | 1049.333 | 204.2374 | 0.2042374 | 0.3113924 | 0.03083673 | 0.3041656 | 214.313 | 0.2623015 | 0.005851261 | -0.2533415 | 214.1085 | 3.4294 | 0.07648612 | 0.001706206 | -0.07387343 | 62.43322
| UV2-3 | 6 | 6-42 | 2.360308 | 0.1461177 | 1.218354 | 1339.535 | 1.031299 | 2.434183 | 0.150691 | 1.256487 | 1381.461 | 205.7604 | 0.2057604 | 0.5008585 | 0.03100625 | 0.2585353 | 284.2499 | 0.4517676 | 0.006020784 | -0.2989719 | 284.0454 | 1.489 | 0.3034033 | 0.004043508 | -0.200787 | 190.7625
| UV3-1 | 6 | 6-43 | 0.08827532 | 0.004443677 | 1.63507 | 0.6973066 | 1.034099 | 0.09128538 | 0.004595201 | 1.690823 | 0.7210837 | 205.11 | 0.20511 | 0.01872354 | 0.0009425216 | 0.3468048 | 0.1479015 | 0.0490909 | 0.02498546 | 0.5575072 | 0.2045161
| UV3-2 | 6 | 6-44 | 0.189455 | 0.004443677 | 4.669413 | 1.151083 | 1.029925 | 0.1951245 | 0.004576655 | 4.809146 | 1.185529 | 213.79 | 0.21379 | 0.04171566 | 0.000978443 | 1.028147 | 0.2534543
| UV3-3 | 6 | 6-45 | 0.4116089 | 0.3462032 | 1.410541 | 1.005837 | 1.033212 | 0.4252791 | 0.3577012 | 1.457388 | 1.039243 | 204.18 | 0.20418 | 0.08683349 | 0.07303543 | 0.2975694 | 0.2121926

## Normalized all ug m2
|  |  |  | original ICP-MS | [10 empty] | multiplied by L (ug/L*L) |  |  |  | concentration minus average blank (ug) |  |  |  | divided by g of paint (ug/g paint)
| Sample | Timepoint | Sample abbrev. | Fe 56/72 Oxygen DRC (ug/L) | Cu 63/63 Oxygen DRC (ug/L) | Zn 66/66 Oxygen DRC (ug/L) | Ba 138/138 (ug/L) | Vf/Vi (acidified/original) | Fe 56/72 Oxygen DRC (ug/L) | Cu 63/63 Oxygen DRC (ug/L) | Zn 66/66 Oxygen DRC (ug/L) | Ba 138/138 (ug/L) | volume of leachate (mL) | volume of leachate (L) | Fe 56/72 Oxygen DRC (ug) | Cu 63/63 Oxygen DRC (ug) | Zn 66/66 Oxygen DRC (ug) | Ba 138/138 (ug) | Fe 56/72 Oxygen DRC (ug) | Cu 63/63 Oxygen DRC (ug) | Zn 66/66 Oxygen DRC (ug) | Ba 138/138 (ug) | Weight of paint (AF + BC) | Fe 56/72 Oxygen DRC (ug) | Cu 63/63 Oxygen DRC (ug) | Zn 66/66 Oxygen DRC (ug) | Ba 138/138 (ug)
| filter blank 1 | [11 empty] | 14.519 | 0.014519 | 0 | 0 | 0 | 0 | 0 | 0 | 0 | 0
| filter blank 2 | [11 empty] | 14.519 | 0.014519 |  |  | 0
| filter blank 3 | [11 empty] | 14.519 | 0.014519 |  |  | 0
0 | H1-1 | 0 | 0-1 | 5.384806 | 4.548656 | 13.43547 | -5.172416 | 1.029306 | 5.542612 | 4.681958 | 13.82921 | -5.323998 | 271.121 | 0.271121 | 1.502719 | 1.269377 | 3.749389 | -1.443448 | 1.365071 | 0.5291793 | -7.621007 | 4.273545 | 0.010209657 | 133.7039 | 51.83125 | -746.4508 | 418.5787
| H1-2 | 0 | 0-2 | -0.06327161 | 0.3992831 | 15.35278 | -5.267407 | 1.028835 | -0.06509602 | 0.4107963 | 15.79547 | -5.419291 | 266.5276 | 0.2665276 | -0.01734989 | 0.1094886 | 4.209929 | -1.444391 | -0.1549977 | -0.6307093 | -7.160467 | 4.272602 | 0.010209657 | -15.18148 | -61.77576 | -701.3425 | 418.4863
| H1-3 | 0 | 0-3 | -0.7832468 | 1.432303 | 11.37611 | -5.290959 | 1.028349 | -0.8054507 | 1.472906 | 11.69861 | -5.44095 | 266.9158 | 0.2669158 | -0.2149875 | 0.393142 | 3.122543 | -1.452276 | -0.3526353 | -0.3470559 | -8.247853 | 4.264717 | 0.010209657 | -34.53939 | -33.9929 | -807.8482 | 417.714
| H2-1 | 0 | 0-4 | -0.005640536 | 2.180333 | 8.69867 | -2.7114 | 1.028976 | -0.005803975 | 2.24351 | 8.950722 | -2.789965 | 266.947 | 0.266947 | -0.001549354 | 0.5988983 | 2.389369 | -0.7447728 | -0.1391972 | -0.1412995 | -8.981027 | 4.97222 | 0.010209657 | -13.63387 | -13.83979 | -879.66 | 487.0115
| H2-2 | 0 | 0-5 | 2.786951 | 0.0008980144 | 198.8495 | -48.31741 | 1.029483 | 2.869118 | 0.0009244904 | 204.7122 | -49.74194 | 264.108 | 0.264108 | 0.757757 | 0.0002441653 | 54.06612 | -13.13725 | 0.6201092 | -0.7399537 | 42.69572 | -7.420253 | 0.010209657 | 60.73752 | -72.47586 | 4181.896 | -726.7877
| H2-3 | 0 | 0-6 | 1.740542 | 0.1431319 | 3.767709 | -3.002475 | 1.029033 | 1.791076 | 0.1472875 | 3.877099 | -3.089648 | 267.935 | 0.267935 | 0.479892 | 0.03946348 | 1.038811 | -0.8278248 | 0.3422442 | -0.7007344 | -10.33159 | 4.889168 | 0.010209657 | 33.52161 | -68.63447 | -1011.942 | 478.8768
| H3-1 | 0 | 0-7 | 8.670233 | 2.568723 | 6.327937 | -5.198697 | 1.0292 | 8.923401 | 2.643728 | 6.512711 | -5.350497 | 265.34 | 0.26534 | 2.367735 | 0.7014869 | 1.728083 | -1.419701 | 0.1376478 | 0.7401978 | 11.3704 | -5.716993 | 0.010209657 | 13.48212 | 72.49978 | 1113.69 | -559.9593
| H3-2 | 0 | 0-8 | 0.447476 | 5.58885 | 11.37033 | -4.967296 | 1.029808 | 0.4608142 | 5.75544 | 11.70926 | -5.115359 | 263.9 | 0.2639 | 0.1216089 | 1.518861 | 3.090073 | -1.349943 |  |  |  |  | 0.010209657 | 0 | 0 | 0 | 0
| H3-3 | 0 | 0-9 | -7.575763 | 0.0008980144 | 106.8758 | -52.4704 | 1.031053 | -7.81101 | 0.0009259 | 110.1946 | -54.09974 | 265.83 | 0.26583 | -2.076401 | 0.000246132 | 29.29303 | -14.38133 |  |  |  |  | 0.010209657 | 0 | 0 | 0 | 0
| FT1-1 | 0 | 0-10 | 78.79147 | 0.0008980144 | 2343.027 | -51.15913 | 1.039263 | 81.88505 | 0.000933273 | 2435.021 | -53.16779 | 263.7514 | 0.2637514 | 21.5973 | 0.0002461521 | 642.2401 | -14.02308 | 16.66401 | -0.04004027 | 564.6514 | -8.306935 | 0.010209657 | 1632.181 | -3.921804 | 55305.61 | -813.6351
| FT1-2 | 0 | 0-11 | 1.540531 | 0.0008980144 | 234.5617 | -51.98475 | 1.027748 | 1.583278 | 0.0009229328 | 241.0704 | -53.42724 | 265.2086 | 0.2652086 | 0.4198991 | 0.0002447697 | 63.93394 | -14.16936 | -4.513387 | -0.04004165 | -13.65484 | -8.453221 | 0.010209657 | -442.0704 | -3.921939 | -1337.444 | -827.9633
| FT1-3 | 0 | 0-12 | 83.54019 | 0.0008980144 | 1220.11 | -52.26686 | 1.029515 | 86.0059 | 0.0009245195 | 1256.121 | -53.80954 | 262.0014 | 0.2620014 | 22.53367 | 0.0002422254 | 329.1056 | -14.09817 | 17.60038 | -0.0400442 | 251.5168 | -8.38203 | 0.010209657 | 1723.895 | -3.922188 | 24635.19 | -820.9904
| FT2-1 | 0 | 0-13 | -19.05284 | 0.0008980144 | 0.002029861 | -53.50493 | 1.029217 | -19.60951 | 0.0009242519 | 0.002089168 | -55.0682 | 262.7592 | 0.2627592 | -5.15258 | 0.0002428557 | 0.000548948 | -14.46968 | -10.08587 | -0.04004357 | -77.58823 | -8.753532 | 0.010209657 | -987.8751 | -3.922127 | -7599.494 | -857.3777
| FT2-2 | 0 | 0-14 | 0.7162064 | 0.0008980144 | 4.509451 | -3.238569 | 1.029823 | 0.7375658 | 0.0009247957 | 4.643936 | -3.335153 | 264.4936 | 0.2644936 | 0.1950814 | 0.0002446026 | 1.228291 | -0.8821265 | -4.738204 | -0.04004182 | -76.36049 | 4.834017 | 0.010209657 | -464.0904 | -3.921956 | -7479.241 | 473.475
| FT2-3 | 0 | 0-15 | 159.5715 | 1.182131 | 1735.164 | -2.997406 | 1.02906 | 164.2087 | 1.216484 | 1785.588 | -3.084511 | 264.5412 | 0.2645412 | 43.43997 | 0.32181 | 472.3616 | -0.8159802 | 38.50668 | 0.2815236 | 394.7728 | 4.900163 | 0.010209657 | 3771.594 | 27.57425 | 38666.61 | 479.9538
| FT3-1 | 0 | 0-16 | 44.17618 | 0.0008980144 | 457.5531 | -4.263626 | 1.030811 | 45.53727 | 0.0009256828 | 471.6506 | -4.394991 | 267.77 | 0.26777 | 12.19352 | 0.0002478701 | 126.2939 | -1.176847 | 4.933286 | 0.04028642 | 77.58878 | -5.716144 | 0.010209657 | 483.198 | 3.945914 | 7599.548 | -559.8762
| FT3-2 | 0 | 0-17 | 20.13358 | 0.4369047 | 386.4736 | -5.030816 | 1.030623 | 20.75014 | 0.4502842 | 398.3088 | -5.184876 | 267.31 | 0.26731 | 5.54672 | 0.1203655 | 106.4719 | -1.385969 |  |  |  |  | 0.010209657 | 0 | 0 | 0 | 0
| FT3-3 | 0 | 0-18 | -10.73703 | 0.0008980144 | 0.002029861 | -53.26055 | 1.02972 | -11.05613 | 0.0009247031 | 0.002090188 | -54.84345 | 265.95 | 0.26595 | -2.940379 | 0.0002459248 | 0.0005558854 | -14.58561 |  |  |  |  | 0.010209657 | 0 | 0 | 0 | 0
| UVFT1-1 | 0 | 0-19 | -12.41855 | 0.0008980144 | 10.82089 | -53.08639 | 1.028883 | -12.77723 | 0.0009239516 | 11.13343 | -54.61968 | 266.6738 | 0.2666738 | -3.407353 | 0.0002463937 | 2.968993 | -14.56564 | -8.495196 | -0.0543623 | 2.110151 | -13.23143 | 0.010209657 | -832.0746 | -5.324596 | 206.6819 | -1295.973
| UVFT1-2 | 0 | 0-20 | -12.76592 | 0.0008980144 | 24.89688 | -53.11324 | 1.029681 | -13.14483 | 0.0009246682 | 25.63584 | -54.68969 | 267.3144 | 0.2673144 | -3.513801 | 0.0002471771 | 6.852829 | -14.61934 | -8.601645 | -0.05436151 | 5.993987 | -13.28514 | 0.010209657 | -842.5008 | -5.324519 | 587.09 | -1301.233
| UVFT1-3 | 0 | 0-21 | 14.61369 | 0.0008980144 | 203.4198 | -53.1756 | 1.029872 | 15.05024 | 0.0009248401 | 209.4965 | -54.76407 | 268.1498 | 0.2681498 | 4.035718 | 0.0002479957 | 56.17643 | -14.68497 | -1.052126 | -0.0543607 | 55.31759 | -13.35077 | 0.010209657 | -103.052 | -5.324439 | 5418.163 | -1307.661
| UVFT2-1 | 0 | 0-22 | -5.445743 | 0.0008980144 | 91.28911 | -52.33553 | 1.029443 | -5.606083 | 0.0009244547 | 93.97694 | -53.87645 | 267.1128 | 0.2671128 | -1.497456 | 0.0002469337 | 25.10244 | -14.39109 | -6.5853 | -0.05436176 | 24.2436 | -13.05689 | 0.010209657 | -645.007 | -5.324543 | 2374.576 | -1278.876
| UVFT2-2 | 0 | 0-23 | -6.842327 | 0.0008980144 | 0.002029861 | -50.84408 | 1.028367 | -7.036425 | 0.0009234885 | 0.002087442 | -52.28638 | 266.5996 | 0.2665996 | -1.875908 | 0.0002462017 | 0.0005565112 | -13.93953 | -6.963751 | -0.05436249 | -0.8582853 | -12.60532 | 0.010209657 | -682.075 | -5.324615 | -84.06602 | -1234.647
| UVFT2-3 | 0 | 0-24 | -0.0002025319 | 5.3772 | 6.131258 | -3.341402 | 1.029466 | -0.0002084996 | 5.535642 | 6.311919 | -3.439858 | 267.124 | 0.267124 | -5.569525e-05 | 1.478703 | 1.686065 | -0.9188686 | -5.087899 | 1.424094 | 0.8272232 | 0.4153343 | 0.010209657 | -498.3418 | 139.485 | 81.02361 | 40.68054
| UVFT3-1 | 0 | 0-25 | 52.87481 | 0.0008980144 | 0.002029861 | -4.48729 | 1.029208 | 54.41919 | 0.0009242439 | 0.00208915 | -4.618356 | 266.93 | 0.26693 | 14.52611 | 0.0002467084 | 0.0005576567 | -1.232778 | 5.087843 | 0.05460869 | 0.8588418 | -1.334203 | 0.010209657 | 498.3364 | 5.348729 | 84.12053 | -130.6805
| UVFT3-2 | 0 | 0-26 | 3.942189 | 0.0008980144 | 5.806334 | -4.868212 | 1.020081 | 4.021353 | 0.0009160477 | 5.922933 | -4.965972 | 266.69 | 0.26669 | 1.072455 | 0.0002443008 | 1.579587 | -1.324375 |  |  |  |  | 0.010209657 | 0 | 0 | 0 | 0
| UVFT3-3 | 0 | 0-27 | -1.228584 | 0.5989473 | 3.653713 | -5.300465 | 1.015202 | -1.247261 | 0.6080525 | 3.709257 | -5.381043 | 268.62 | 0.26862 | -0.3350393 | 0.1633351 | 0.9963806 | -1.445456 |  |  |  |  | 0.010209657 | 0 | 0 | 0 | 0
| C1-1 | 0 | 0-28 | 4.750375 | 0.0008980144 | 30.50239 | -5.145711 | 1.017669 | 4.834308 | 0.000913881 | 31.04133 | -5.236628 | 262.2548 | 0.2622548 | 1.26782 | 0.0002396697 | 8.140737 | -1.373331 | 1.251258 | -1.223077e-06 | 3.920994 | 0.03577884 | 0.010209657 | 122.5563 | -0.000119796 | 384.0476 | 3.504411
| C1-2 | 0 | 0-29 | 2.345967 | 0.0008980144 | 26.78276 | -5.180471 | 1.017073 | 2.386019 | 0.0009133459 | 27.24001 | -5.268915 | 261.8022 | 0.2618022 | 0.624665 | 0.000239116 | 7.131495 | -1.379414 | 0.6081021 | -1.776786e-06 | 2.911752 | 0.02969613 | 0.010209657 | 59.56146 | -0.0001740299 | 285.1959 | 2.908632
| C1-3 | 0 | 0-30 | 1.392461 | 0.06575646 | 35.46933 | -5.068997 | 1.016826 | 1.415891 | 0.06686287 | 36.06613 | -5.154287 | 264.213 | 0.264213 | 0.3740967 | 0.01766604 | 9.529141 | -1.36183 | 0.3575338 | 0.01742515 | 5.309398 | 0.04728015 | 0.010209657 | 35.01918 | 1.706732 | 520.0368 | 4.630925
| C2-1 | 0 | 0-31 | 4.477129 | 0.0008980144 | 6.535917 | -2.345588 | 1.015361 | 4.545903 | 0.0009118089 | 6.636316 | -2.381619 | 262.5406 | 0.2625406 | 1.193484 | 0.0002393869 | 1.742302 | -0.6252716 | 1.176921 | -1.505897e-06 | -2.47744 | 0.7838382 | 0.010209657 | 115.2753 | -0.0001474974 | -242.6566 | 76.7742
| C2-2 | 0 | 0-32 | 2.712181 | 0.0008980144 | 5.626573 | -1.311529 | 1.015742 | 2.754877 | 0.0009121512 | 5.715148 | -1.332175 | 264.0138 | 0.2640138 | 0.7273257 | 0.0002408205 | 1.508878 | -0.3517127 | 0.7107628 | -7.225784e-08 | -2.710865 | 1.057397 | 0.010209657 | 69.61671 | -7.077401e-06 | -265.5197 | 103.5683
| C2-3 | 0 | 0-33 | -0.8169964 | 0.0008980144 | 3.589078 | 4.685116 | 1.015872 | -0.8299636 | 0.0009122675 | 3.646043 | 4.759477 | 265.1078 | 0.2651078 | -0.2200298 | 0.0002418492 | 0.9665944 | 1.261774 | -0.2365927 | 9.56468e-07 | -3.253148 | 2.670884 | 0.010209657 | -23.17343 | 9.368268e-05 | -318.6345 | 261.6037
| C3-1 | 0 | 0-34 | -0.2475716 | 0.0008980144 | 40.30109 | -5.288138 | 1.01499 | -0.2512827 | 0.0009114758 | 40.90521 | -5.367409 | 264.02 | 0.26402 | -0.06634366 | 0.0002406479 | 10.79979 | -1.417103 | 0.01656291 | 0.0002408928 | 4.219743 | -1.40911 | 0.010209657 | 1.622279 | 0.0235946 | 413.309 | -138.0173
| C3-2 | 0 | 0-35 | 1.338437 | 0.0008980144 | 4.640326 | -5.252824 | 1.014628 | 1.358016 | 0.0009111505 | 4.708205 | -5.329662 | 264.36 | 0.26436 | 0.359005 | 0.0002408717 | 1.244661 | -1.408949 |  |  |  |  | 0.010209657 | 0 | 0 | 0 | 0
| C3-3 | 0 | 0-36 | -0.9047691 | 0.0008980144 | 2.289264 | -5.218002 | 1.015261 | -0.9185764 | 0.0009117186 | 2.324199 | -5.297632 | 264.51 | 0.26451 | -0.2429726 | 0.0002411587 | 0.6147739 | -1.401277 |  |  |  |  | 0.010209657 | 0 | 0 | 0 | 0
| UV1-1 | 0 | 0-37 | -6.220926 | 0.0008980144 | 26.00957 | -52.99781 | 1.015749 | -6.318901 | 0.0009121575 | 26.41921 | -53.83249 | 264.067 | 0.264067 | -1.668613 | 0.0002408707 | 6.976441 | -14.21538 | -1.786828 | -0.4652784 | 5.378245 | 0.2435131 | 0.010209657 | -175.0135 | -45.57238 | 526.7802 | 23.85125
| UV1-2 | 0 | 0-38 | 7.478865 | 0.0008980144 | 16.38965 | -53.04544 | 1.015001 | 7.591054 | 0.0009114853 | 16.63551 | -53.84116 | 265.9786 | 0.2659786 | 2.019058 | 0.0002424356 | 4.42469 | -14.3206 | 1.900844 | -0.4652768 | 2.826494 | 0.1383006 | 0.010209657 | 186.1809 | -45.57223 | 276.8452 | 13.54606
| UV1-3 | 0 | 0-39 | 577.7969 | 0.0008980144 | 16.60796 | -52.99355 | 1.015097 | 586.5198 | 0.0009115716 | 16.85869 | -53.79359 | 255.78 | 0.25578 | 150.02 | 0.0002331618 | 4.312116 | -13.75932 | 149.9018 | -0.4652861 | 2.71392 | 0.6995745 | 0.010209657 | 14682.36 | -45.57314 | 265.8189 | 68.52086
| UV2-1 | 0 | 0-40 | 1.698861 | 0.0008980144 | 3.511575 | 1.241274 | 1.015657 | 1.72546 | 0.0009120747 | 3.566556 | 1.260709 | 264.9454 | 0.2649454 | 0.4571527 | 0.00024165 | 0.9449427 | 0.334019 | 0.3389382 | -0.4652776 | -0.6532528 | 14.79292 | 0.010209657 | 33.19781 | -45.5723 | -63.98382 | 1448.914
| UV2-2 | 0 | 0-41 | -0.7308945 | 0.0008980144 | 6.375029 | 1.897517 | 1.014975 | -0.7418396 | 0.0009114621 | 6.470495 | 1.925932 | 265.0274 | 0.2650274 | -0.1966078 | 0.0002415624 | 1.714859 | 0.5104247 | -0.3148223 | -0.4652777 | 0.116663 | 14.96932 | 0.010209657 | -30.83573 | -45.57231 | 11.42673 | 1466.192
| UV2-3 | 0 | 0-42 | -0.6874107 | 0.0008980144 | 10.94118 | 15.47496 | 1.015169 | -0.6978381 | 0.0009116364 | 11.10715 | 15.7097 | 265.6504 | 0.2656504 | -0.185381 | 0.0002421766 | 2.950619 | 4.173289 | -0.3035954 | -0.4652771 | 1.352424 | 18.63219 | 0.010209657 | -29.7361 | -45.57225 | 132.4651 | 1824.957
| UV3-1 | 0 | 0-43 | 0.3144354 | 0.0008980144 | 5.665437 | -53.17266 | 1.015321 | 0.319253 | 0.000911773 | 5.752238 | -53.98733 | 265.51 | 0.26551 | 0.08476485 | 0.0002420848 | 1.527277 | -14.33418 | 0.1182144 | 0.4655192 | 1.598196 | -14.4589 | 0.010209657 | 11.57869 | 45.59597 | 156.5376 | -1416.198
| UV3-2 | 0 | 0-44 | 0.3962023 | 0.0008980144 | 5.5318 | -53.26778 | 1.017488 | 0.4031313 | 0.0009137192 | 5.628542 | -54.19935 | 273.95 | 0.27395 | 0.1104378 | 0.0002503134 | 1.541939 | -14.84791 |  |  |  |  | 0.010209657 | 0 | 0 | 0 | 0
| UV3-3 | 0 | 0-45 | 0.5985934 | 5.241296 | 6.477619 | -53.29129 | 1.015629 | 0.6079487 | 5.323211 | 6.578856 | -54.12417 | 262.26 | 0.26226 | 0.1594406 | 1.396065 | 1.725371 | -14.1946 |  |  |  |  | 0.010209657 | 0 | 0 | 0 | 0
2 | H1-1 | 2 | 2-1 | -7.841027 | 101.1122 | 6010.719 | -6.758363 | 1.043338 | -8.18084 | 105.4942 | 6271.211 | -7.051256 | 251.111 | 0.251111 | -2.054299 | 26.49075 | 1574.77 | -1.770648 | -0.585415 | 15.13244 | 1572.383 | -133.9164 | 0.010209657 | -57.33934 | 1482.17 | 154009.4 | -13116.64
| H1-2 | 2 | 2-2 | 6.328664 | 134.327 | 7592.935 | -4.125857 | 1.03794 | 6.568776 | 139.4234 | 7881.014 | -4.282394 | 246.5676 | 0.2465676 | 1.619647 | 34.37729 | 1943.203 | -1.0559 | 3.088531 | 23.01898 | 1940.816 | -133.2017 | 0.010209657 | 302.5108 | 2254.629 | 190096.1 | -13046.63
| H1-3 | 2 | 2-3 | 35.03289 | 214.5786 | 8026.261 | 3.37983 | 1.037845 | 36.35871 | 222.6994 | 8330.014 | 3.50774 | 247.0258 | 0.2470258 | 8.981539 | 55.01249 | 2057.728 | 0.8665022 | 10.45042 | 43.65418 | 2055.341 | -131.2793 | 0.010209657 | 1023.582 | 4275.774 | 201313.5 | -12858.34
| H2-1 | 2 | 2-9 | -0.7121274 | 21.28274 | 18.31546 | 1384.502 | 1.034123 | -0.7364274 | 22.00897 | 18.94044 | 1431.746 | 247.925 | 0.247925 | -0.1825788 | 5.456574 | 4.695808 | 354.9655 | 1.286305 | -5.90173 | 2.308679 | 222.8198 | 0.010209657 | 125.9891 | -578.0537 | 226.127 | 21824.41
| H2-2 | 2 | 2-5 | -6.199108 | 29.50335 | 81.53935 | 1362.293 | 1.037254 | -6.430052 | 30.60249 | 84.57706 | 1413.045 | 244.148 | 0.244148 | -1.569884 | 7.471536 | 20.64932 | 344.9921 | -0.1010005 | -3.886768 | 18.26219 | 212.8463 | 0.010209657 | -9.892648 | -380.6952 | 1788.717 | 20847.55
| H2-3 | 2 | 2-4 | -6.00473 | 63.96738 | 1.834185 | -24.20365 | 1.04502 | -6.275066 | 66.84722 | 1.916761 | -25.29331 | 245.83 | 0.24583 | -1.542599 | 16.43305 | 0.4711974 | -6.217854 | -0.07371563 | 5.074748 | -1.915932 | -138.3636 | 0.010209657 | -7.220187 | 497.0537 | -187.6588 | -13552.23
| H3-1 | 2 | 2-7 | -0.6520883 | 56.04251 | 1.387456 | -24.98226 | 1.035972 | -0.6755452 | 58.05847 | 1.437365 | -25.88092 | 245.34 | 0.24534 | -0.1657383 | 14.24406 | 0.3526432 | -6.349625 | -1.468884 | 11.3583 | 2.387129 | 132.1458 | 0.010209657 | -143.872 | 1112.506 | 233.8109 | 12943.21
| H3-2 | 2 | 2-8 | -0.7520635 | 15.69842 | 7.823583 | -5.069633 | 1.030068 | -0.7746766 | 16.17045 | 8.058823 | -5.222068 | 243.87 | 0.24387 | -0.1889204 | 3.943487 | 1.965305 | -1.273506 |  |  |  |  | 0.010209657 | 0 | 0 | 0 | 0
| H3-3 | 2 | 2-6 | -15.79487 | 61.92971 | 18.87997 | 1575.048 | 1.038925 | -16.40968 | 64.34031 | 19.61486 | 1636.356 | 246.927 | 0.246927 | -4.051993 | 15.88736 | 4.843439 | 404.0604 |  |  |  |  | 0.010209657 | 0 | 0 | 0 | 0
| FT1-1 | 2 | 2-10 | -11.84213 | 67.93791 | 994.0606 | -43.47169 | 1.063731 | -12.59684 | 72.26763 | 1057.413 | -46.24216 | 243.7514 | 0.2437514 | -3.070497 | 17.61534 | 257.7458 | -11.27159 | -27.16695 | 10.62472 | 255.5197 | -4.674488 | 0.010209657 | -2660.907 | 1040.654 | 25027.26 | -457.8496
| FT1-2 | 2 | 2-11 | -8.811543 | 168.1945 | 1626.465 | -35.84125 | 1.029141 | -9.068317 | 173.0958 | 1673.861 | -36.88568 | 245.2186 | 0.2452186 | -2.22372 | 42.44631 | 410.4619 | -9.045054 | -26.32017 | 35.4557 | 408.2358 | -2.447951 | 0.010209657 | -2577.968 | 3472.761 | 39985.26 | -239.7682
| FT1-3 | 2 | 2-12 | 211.078 | 68.90183 | 1198.706 | -39.32085 | 1.027448 | 216.8717 | 70.79304 | 1231.608 | -40.40012 | 241.9914 | 0.2419914 | 52.48109 | 17.13131 | 298.0386 | -9.776482 | 28.38463 | 10.14069 | 295.8125 | -3.179378 | 0.010209657 | 2780.175 | 993.2448 | 28973.79 | -311.4089
| FT2-1 | 2 | 2-13 | 1.36095 | 24.43204 | 27.11247 | 192.7458 | 1.040054 | 1.415461 | 25.41064 | 28.19843 | 200.466 | 242.7692 | 0.2427692 | 0.3436304 | 6.16892 | 6.845711 | 48.66698 | -23.75282 | -0.8216973 | 4.619618 | 55.26408 | 0.010209657 | -2326.505 | -80.48237 | 452.4753 | 5412.922
| FT2-2 | 2 | 2-14 | 2.376344 | 25.6708 | 62.21429 | 157.4427 | 1.036224 | 2.462425 | 26.6007 | 64.46795 | 163.1459 | 244.5136 | 0.2445136 | 0.6020963 | 6.504233 | 15.76329 | 39.89139 | -23.49436 | -0.4863845 | 13.5372 | 46.48849 | 0.010209657 | -2301.189 | -47.63965 | 1325.921 | 4553.384
| FT2-3 | 2 | 2-15 | 1.85137 | 37.22318 | 18.93128 | 199.891 | 1.035698 | 1.91746 | 38.55198 | 19.60709 | 207.0268 | 244.5412 | 0.2445412 | 0.4688981 | 9.427548 | 4.794742 | 50.62658 | -23.62755 | 2.436931 | 2.568649 | 57.22369 | 0.010209657 | -2314.236 | 238.6888 | 251.5901 | 5604.859
| FT3-1 | 2 | 2-16 | 279.6633 | 33.51191 | 9.249347 | -23.57275 | 1.037655 | 290.1941 | 34.7738 | 9.597632 | -24.46038 | 247.78 | 0.24778 | 71.90428 | 8.616252 | 2.378101 | -6.060793 | 24.09645 | 6.990617 | 2.226093 | -6.597104 | 0.010209657 | 2360.163 | 684.7064 | 218.038 | -646.1631
| FT3-2 | 2 | 2-17 | 1.112612 | 20.75155 | 5.916473 | -4.417011 | 1.028215 | 1.144005 | 21.33706 | 6.083408 | -4.541638 | 247.33 | 0.24733 | 0.2829468 | 5.277294 | 1.504609 | -1.123283 |  |  |  |  | 0.010209657 | 0 | 0 | 0 | 0
| FT3-3 | 2 | 2-18 | 0.4028221 | 27.92014 | 11.02703 | -49.72881 | 1.03082 | 0.4152369 | 28.78062 | 11.36688 | -51.26143 | 245.94 | 0.24594 | 0.1021234 | 7.078306 | 2.795569 | -12.60724 |  |  |  |  | 0.010209657 | 0 | 0 | 0 | 0
| UVFT1-1 | 2 | 2-19 | 168.9631 | 465.7145 | 19445.72 | 13.28576 | 1.04145 | 175.9666 | 485.0183 | 20251.75 | 13.83645 | 246.7138 | 0.2467138 | 43.4134 | 119.6607 | 4996.385 | 3.413644 | 43.35081 | 118.4109 | 4995.021 | 3.261982 | 0.010209657 | 4246.06 | 11597.93 | 489244.8 | 319.4996
| UVFT1-2 | 2 | 2-20 | 460.0523 | 378.1963 | 23163.58 | -2.154614 | 1.034992 | 476.1505 | 391.4302 | 23974.12 | -2.230008 | 247.3244 | 0.2473244 | 117.7636 | 96.81024 | 5929.386 | -0.5515355 | 117.7011 | 95.56044 | 5928.022 | -0.7031975 | 0.010209657 | 11528.4 | 9359.81 | 580628.9 | -68.87572
| UVFT1-3 | 2 | 2-21 | 269.3986 | 312.7691 | 22525.85 | -7.561321 | 1.038857 | 279.8667 | 324.9225 | 23401.14 | -7.855133 | 248.1498 | 0.2481498 | 69.44886 | 80.62945 | 5806.988 | -1.94925 | 69.38628 | 79.37966 | 5805.624 | -2.100912 | 0.010209657 | 6796.142 | 7774.959 | 568640.4 | -205.7769
| UVFT2-1 | 2 | 2-22 | 0.7877875 | 2.775793 | 8.40731 | 1335.419 | 1.035199 | 0.8155171 | 2.873499 | 8.703243 | 1382.425 | 247.1028 | 0.2471028 | 0.2015166 | 0.7100497 | 2.150596 | 341.6012 | 0.1389326 | -0.5397427 | 0.7864353 | 341.4495 | 0.010209657 | 13.60796 | -52.8659 | 77.02857 | 33443.78
| UVFT2-2 | 2 | 2-23 | 1.060134 | 5.785023 | 14.07454 | 1403.058 | 1.046396 | 1.10932 | 6.053427 | 14.72755 | 1468.155 | 246.5996 | 0.2465996 | 0.2735579 | 1.492773 | 3.631808 | 362.0463 | 0.2109739 | 0.2429802 | 2.267647 | 361.8947 | 0.010209657 | 20.66415 | 23.79906 | 222.1081 | 35446.31
| UVFT2-3 | 2 | 2-24 | 1.342172 | 3.619695 | 7.389484 | 1454.973 | 1.036159 | 1.390703 | 3.750579 | 7.656679 | 1507.583 | 247.104 | 0.247104 | 0.3436483 | 0.9267831 | 1.891996 | 372.5298 | 0.2810643 | -0.3230092 | 0.5278358 | 372.3781 | 0.010209657 | 27.52926 | -31.63762 | 51.69966 | 36473.13
| UVFT3-1 | 2 | 2-25 | 0.2746519 | 3.483829 | 4.360389 | 0.5397297 | 1.031481 | 0.2832982 | 3.593503 | 4.497658 | 0.5567208 | 246.95 | 0.24695 | 0.06996048 | 0.8874155 | 1.110697 | 0.1374822 | 0.06258398 | 1.249792 | 1.36416 | 0.151662 | 0.010209657 | 6.129881 | 122.4128 | 133.6147 | 14.85476
| UVFT3-2 | 2 | 2-26 | 0.1748859 | 7.590726 | 6.046828 | 0.6053149 | 1.02969 | 0.1800782 | 7.816093 | 6.226357 | 0.6232866 | 246.67 | 0.24667 | 0.04441989 | 1.927996 | 1.535856 | 0.1537461 |  |  |  |  | 0.010209657 | 0 | 0 | 0 | 0
| UVFT3-3 | 2 | 2-27 | 0.2867008 | 3.64949 | 5.649995 | 0.6398863 | 1.029349 | 0.2951153 | 3.7566 | 5.815819 | 0.6586666 | 248.62 | 0.24862 | 0.07337157 | 0.9339659 | 1.445929 | 0.1637577 |  |  |  |  | 0.010209657 | 0 | 0 | 0 | 0
| C1-1 | 2 | 2-28 | 2.842823 | 73.31849 | 697.7821 | 1.865363 | 1.035811 | 2.944628 | 75.94412 | 722.7706 | 1.932164 | 242.4148 | 0.2424148 | 0.7138213 | 18.40998 | 175.2103 | 0.4683852 | 0.6646197 | 18.20615 | 173.2283 | 0.4998404 | 0.010209657 | 65.09716 | 1783.228 | 16967.1 | 48.95761
| C1-2 | 2 | 2-29 | 2.431218 | 26.68379 | 1071.784 | 0.6433586 | 1.030478 | 2.505316 | 27.49704 | 1104.45 | 0.6629666 | 241.5322 | 0.2415322 | 0.6051145 | 6.641422 | 266.7601 | 0.1601278 | 0.5559129 | 6.437589 | 264.7782 | 0.191583 | 0.010209657 | 54.44971 | 630.5392 | 25934.09 | 18.76488
| C1-3 | 2 | 2-30 | 2.743867 | 70.75619 | 1146.557 | 2.442662 | 1.030696 | 2.828092 | 72.92809 | 1181.752 | 2.517642 | 244.063 | 0.244063 | 0.6902325 | 17.79905 | 288.4218 | 0.6144632 | 0.6410309 | 17.59522 | 286.4399 | 0.6459183 | 0.010209657 | 62.78673 | 1723.39 | 28055.78 | 63.26543
| C2-1 | 2 | 2-31 | 0.5987783 | 0.004443677 | 7.577012 | 406.3685 | 1.043172 | 0.6246285 | 0.004635518 | 7.904123 | 423.912 | 242.3406 | 0.2423406 | 0.1513728 | 0.001123374 | 1.91549 | 102.7311 | 0.1021712 | -0.2027089 | -0.06648916 | 102.7625 | 0.010209657 | 10.00731 | -19.85462 | -6.512379 | 10065.23
| C2-2 | 2 | 2-32 | 0.5753302 | 0.004443677 | 8.522961 | 331.1338 | 1.040716 | 0.5987553 | 0.004624606 | 8.869981 | 344.6162 | 243.6738 | 0.2436738 | 0.145901 | 0.001126895 | 2.161382 | 83.97394 | 0.09669938 | -0.2027054 | 0.1794029 | 84.0054 | 0.010209657 | 9.471364 | -19.85428 | 17.57188 | 8228.033
| C2-3 | 2 | 2-33 | 4.032069 | 0.004443677 | 9.243817 | 513.3076 | 1.03373 | 4.168072 | 0.004593565 | 9.555615 | 530.6217 | 244.6278 | 0.2446278 | 1.019626 | 0.001123714 | 2.337569 | 129.8048 | 0.9704247 | -0.2027085 | 0.3555898 | 129.8363 | 0.010209657 | 95.04969 | -19.85459 | 34.82877 | 12717.01
| C3-1 | 2 | 2-34 | 0.3373715 | 0.5743925 | 6.762812 | -0.2258008 | 1.029106 | 0.3471911 | 0.5911108 | 6.959651 | -0.232373 | 244.72 | 0.24472 | 0.08496459 | 0.1446566 | 1.703166 | -0.05686632 | 0.04920161 | 0.2038323 | 1.981979 | -0.03145519 | 0.010209657 | 4.819125 | 19.96465 | 194.1279 | -3.080925
| C3-2 | 2 | 2-35 | 0.1137489 | 1.449183 | 7.972625 | -0.1317546 | 1.029167 | 0.1170666 | 1.491451 | 8.20516 | -0.1355974 | 243.52 | 0.24352 | 0.02850805 | 0.3631982 | 1.998121 | -0.03302068 |  |  |  |  | 0.010209657 | 0 | 0 | 0 | 0
| C3-3 | 2 | 2-36 | 0.1357104 | 0.4120824 | 8.924783 | -0.01780692 | 1.030009 | 0.1397829 | 0.4244487 | 9.192608 | -0.01834129 | 244.18 | 0.24418 | 0.0341322 | 0.1036419 | 2.244651 | -0.004478576 |  |  |  |  | 0.010209657 | 0 | 0 | 0 | 0
| UV1-1 | 2 | 2-37 | 33.31568 | 459.085 | 18354.82 | -150.5142 | 1.02668 | 34.20452 | 471.3332 | 18844.52 | -154.5298 | 244.197 | 0.244197 | 8.352642 | 115.0982 | 4601.774 | -37.73572 | 8.247638 | 114.9884 | 4599.823 | -37.95315 | 0.010209657 | 807.8271 | 11262.71 | 450536.5 | -3717.377
| UV1-2 | 2 | 2-38 | 59.55404 | 409.7993 | 21514.76 | -187.7227 | 1.026236 | 61.1165 | 420.5508 | 22079.22 | -192.6478 | 245.8386 | 0.2458386 | 15.02479 | 103.3876 | 5427.925 | -47.36028 | 14.91979 | 103.2779 | 5425.974 | -47.5777 | 0.010209657 | 1461.341 | 10115.71 | 531455.1 | -4660.068
| UV1-3 | 2 | 2-39 | 111.8629 | 791.5569 | 17830.74 | -181.6622 | 1.027816 | 114.9745 | 813.5751 | 18326.72 | -186.7154 | 235.81 | 0.23581 | 27.11213 | 191.8491 | 4321.625 | -44.02936 | 27.00713 | 191.7394 | 4319.674 | -44.24678 | 0.010209657 | 2645.253 | 18780.2 | 423096.9 | -4333.816
| UV2-1 | 2 | 2-40 | 2.580865 | 0.7767476 | 5.15871 | 488.6277 | 1.03364 | 2.667686 | 0.8028776 | 5.332251 | 505.0653 | 244.9954 | 0.2449954 | 0.6535707 | 0.1967013 | 1.306377 | 123.7387 | 0.5485662 | 0.08698332 | -0.6444151 | 123.5213 | 0.010209657 | 53.73013 | 8.51971 | -63.1182 | 12098.47
| UV2-2 | 2 | 2-41 | 2.752181 | 0.004443677 | 3.763163 | 254.2226 | 1.030806 | 2.836965 | 0.004580569 | 3.87909 | 262.0542 | 244.8374 | 0.2448374 | 0.694595 | 0.001121494 | 0.9497464 | 64.16066 | 0.5895906 | -0.1085965 | -1.001046 | 63.94324 | 0.010209657 | 57.74832 | -10.63665 | -98.04891 | 6263.015
| UV2-3 | 2 | 2-42 | 3.186497 | 0.004443677 | 6.922676 | 1235.98 | 1.028611 | 3.277667 | 0.004570817 | 7.120743 | 1271.343 | 245.7604 | 0.2457604 | 0.8055209 | 0.001123326 | 1.749997 | 312.4458 | 0.7005164 | -0.1085947 | -0.2007953 | 312.2284 | 0.010209657 | 68.61312 | -10.63647 | -19.6672 | 30581.67
| UV3-1 | 2 | 2-43 | 0.4044352 | 0.004443677 | 9.360398 | 0.606502 | 1.030907 | 0.4169352 | 0.004581019 | 9.649702 | 0.6252473 | 245.25 | 0.24525 | 0.1022533 | 0.001123495 | 2.366589 | 0.1533419 | 0.1050045 | 0.109718 | 1.950792 | 0.2174205 | 0.010209657 | 10.28482 | 10.74649 | 191.0732 | 21.29557
| UV3-2 | 2 | 2-44 | 0.3259501 | 1.249875 | 8.02476 | 0.9873083 | 1.029898 | 0.3356952 | 1.287244 | 8.264682 | 1.016827 | 253.97 | 0.25397 | 0.08525652 | 0.3269212 | 2.098981 | 0.2582434 |  |  |  |  | 0.010209657 | 0 | 0 | 0 | 0
| UV3-3 | 2 | 2-45 | 0.4316551 | 0.004443677 | 5.555366 | 0.9641177 | 1.030819 | 0.4449585 | 0.004580629 | 5.726579 | 0.9938312 | 242.17 | 0.24217 | 0.1077556 | 0.001109291 | 1.386806 | 0.2406761 |  |  |  |  | 0.010209657 | 0 | 0 | 0 | 0
4 | H1-1 | 4 | 4-1 | 261.674 | 2330.464 | 16528.85 | 87.26802 | 1.058473 | 276.9749 | 2466.734 | 17495.35 | 92.37086 | 231.021 | 0.231021 | 63.98701 | 569.8673 | 4041.792 | 21.33961 | 54.69533 | 554.1058 | 4037.078 | 26.77804 | 0.010209657 | 5357.215 | 54272.71 | 395417.6 | 2622.814
| H1-2 | 4 | 4-2 | 440.7656 | 166.2257 | 16429.74 | -37.91407 | 1.040517 | 458.624 | 172.9607 | 17095.42 | -39.45023 | 226.5376 | 0.2265376 | 103.8956 | 39.18209 | 3872.756 | -8.936959 | 94.60389 | 23.42055 | 3868.042 | -3.498533 | 0.010209657 | 9266.119 | 2293.961 | 378861.1 | -342.669
| H1-3 | 4 | 4-3 | 3.389735 | 155.6389 | 17768.86 | -8.3496 | 1.03974 | 3.524444 | 161.824 | 18475 | -8.681416 | 127.1058 | 0.1271058 | 0.4479773 | 20.56877 | 2348.28 | -1.103458 | -8.843705 | 4.807232 | 2343.566 | 4.334968 | 0.010209657 | -866.2098 | 470.8515 | 229544 | 424.5949
| H2-1 | 4 | 4-4 | 13.45945 | 13.31693 | 18.19454 | 1562.562 | 1.041037 | 14.01178 | 13.86342 | 18.94119 | 1626.685 | 227.027 | 0.227027 | 3.181053 | 3.147371 | 4.300161 | 369.3015 | -6.110629 | -12.61417 | -0.414347 | 374.7399 | 0.010209657 | -598.5147 | -1235.514 | -40.58383 | 36704.45
| H2-2 | 4 | 4-5 | 49.66933 | 28.79059 | 16.5181 | 1537.878 | 1.030823 | 51.20031 | 29.67801 | 17.02724 | 1585.28 | 224.358 | 0.224358 | 11.4872 | 6.6585 | 3.820198 | 355.6703 | 2.195517 | -9.103043 | -0.8943099 | 361.1088 | 0.010209657 | 215.0431 | -891.611 | -87.59451 | 35369.33
| H2-3 | 4 | 4-6 | 57.09091 | 10.86147 | 15.24635 | 1478.117 | 1.030985 | 58.8599 | 11.19801 | 15.71877 | 1523.917 | 228.095 | 0.228095 | 13.42565 | 2.554211 | 3.585372 | 347.5978 | 4.133967 | -13.20733 | -1.129136 | 353.0362 | 0.010209657 | 404.9075 | -1293.612 | -110.5949 | 34578.65
| H3-1 | 4 | 4-7 | 7.248824 | 85.34375 | 16.14554 | -22.61157 | 1.032732 | 7.486095 | 88.13725 | 16.67402 | -23.3517 | 225.45 | 0.22545 | 1.68774 | 19.87054 | 3.759157 | -5.26464 | 9.291682 | 15.76154 | 4.714508 | -5.438427 | 0.010209657 | 910.0876 | 1543.788 | 461.7695 | -532.6748
| H3-2 | 4 | 4-8 | 30.15466 | 58.83742 | 31.28587 | -24.3163 | 1.036888 | 31.26702 | 61.00783 | 32.43996 | -25.21328 | 224.02 | 0.22402 | 7.004437 | 13.66697 | 7.267199 | -5.64828 |  |  |  |  | 0.010209657 | 0 | 0 | 0 | 0
| H3-3 | 4 | 4-9 | 81.98771 | 58.75524 | 13.3228 | -23.08972 | 1.035506 | 84.89874 | 60.84139 | 13.79583 | -23.90954 | 225.95 | 0.22595 | 19.18287 | 13.74711 | 3.117168 | -5.40236 |  |  |  |  | 0.010209657 | 0 | 0 | 0 | 0
| FT1-1 | 4 | 4-10 | 22.71834 | 137.8 | 1999.01 | -53.51752 | 1.033935 | 23.48928 | 142.4762 | 2066.846 | -55.33362 | 225.0914 | 0.2250914 | 5.287236 | 32.07018 | 465.2293 | -12.45512 | 0.4974791 | 28.9855 | 463.0982 | -4.787364 | 0.010209657 | 48.72633 | 2839.028 | 45358.84 | -468.9054
| FT1-2 | 4 | 4-11 | 187.9018 | 142.5427 | 2109.603 | -52.627 | 1.028583 | 193.2725 | 146.617 | 2169.901 | -54.13122 | 226.0886 | 0.2260886 | 43.69671 | 33.14842 | 490.59 | -12.23845 | 38.90695 | 30.06375 | 488.459 | -4.570692 | 0.010209657 | 3810.799 | 2944.638 | 47842.84 | -447.6832
| FT1-3 | 4 | 4-12 | 8.870883 | 201.2485 | 2368.239 | -43.49064 | 1.030788 | 9.144001 | 207.4446 | 2441.153 | -44.82964 | 217.1414 | 0.2171414 | 1.985541 | 45.0448 | 530.0754 | -9.734371 | -2.804215 | 41.96012 | 527.9444 | -2.066613 | 0.010209657 | -274.663 | 4109.847 | 51710.3 | -202.4175
| FT2-1 | 4 | 4-13 | 5.689832 | 13.61825 | 13.33893 | 403.4793 | 1.043119 | 5.935174 | 14.20546 | 13.9141 | 420.877 | 223.7192 | 0.2237192 | 1.327812 | 3.178035 | 3.112851 | 94.15826 | -3.461944 | 0.0933575 | 0.9818452 | 101.826 | 0.010209657 | -339.0853 | 9.144039 | 96.16828 | 9973.501
| FT2-2 | 4 | 4-14 | 48.14728 | 11.93012 | 1196.855 | 184.8817 | 1.03587 | 49.87434 | 12.35805 | 1239.786 | 191.5134 | 228.4436 | 0.2284436 | 11.39347 | 2.823118 | 283.2213 | 43.75002 | 6.603718 | -0.2615589 | 281.0903 | 51.41778 | 0.010209657 | 646.8109 | -25.61877 | 27531.8 | 5036.19
| FT2-3 | 4 | 4-15 | 3.76297 | 23.5443 | 12.30278 | 320.7555 | 1.035155 | 3.895258 | 24.37201 | 12.73529 | 332.0318 | 222.3912 | 0.2223912 | 0.866271 | 5.42012 | 2.832216 | 73.84094 | -3.923486 | 2.335443 | 0.7012106 | 81.5087 | 0.010209657 | -384.2916 | 228.7484 | 68.68111 | 7983.49
| FT3-1 | 4 | 4-16 | 60.34506 | 15.33535 | 9.188591 | -48.57748 | 1.03041 | 62.18016 | 15.8017 | 9.468016 | -50.05472 | 228.72 | 0.22872 | 14.22185 | 3.614164 | 2.165525 | -11.44851 | 4.789757 | 3.084677 | 2.131005 | -7.667759 | 0.010209657 | 469.1398 | 302.1333 | 208.7245 | -751.03
| FT3-2 | 4 | 4-17 | 0.3224003 | 18.31095 | 7.820486 | 0.2470776 | 1.027748 | 0.3313464 | 18.81905 | 8.037491 | 0.2539336 | 228.1 | 0.2281 | 0.07558012 | 4.292626 | 1.833352 | 0.05792225 |  |  |  |  | 0.010209657 | 0 | 0 | 0 | 0
| FT3-3 | 4 | 4-18 | 0.3078215 | 5.772372 | 10.2579 | -49.75555 | 1.02944 | 0.3168839 | 5.942314 | 10.5599 | -51.22037 | 226.72 | 0.22672 | 0.07184393 | 1.347241 | 2.39414 | -11.61268 |  |  |  |  | 0.010209657 | 0 | 0 | 0 | 0
| UVFT1-1 | 4 | 4-19 | 8.564178 | 1047.703 | 35574.17 | -429.6157 | 1.029511 | 8.816916 | 1078.622 | 36624 | -442.2941 | 226.4238 | 0.2264238 | 1.99636 | 244.2257 | 8292.545 | -100.1459 | 1.378042 | 243.1684 | 8290.795 | -99.28448 | 0.010209657 | 134.9743 | 23817.49 | 812054.2 | -9724.566
| UVFT1-2 | 4 | 4-20 | 251.148 | 899.9477 | 35610.31 | -399.2073 | 1.027393 | 258.0277 | 924.6001 | 36585.78 | -410.1428 | 227.3944 | 0.2273944 | 58.67406 | 210.2489 | 8319.403 | -93.26418 | 58.05574 | 209.1916 | 8317.652 | -92.40276 | 0.010209657 | 5686.356 | 20489.58 | 814684.7 | -9050.525
| UVFT1-3 | 4 | 4-21 | 6667.459 | 1110.509 | 36564.96 | -455.4201 | 1.027448 | 6850.466 | 1140.99 | 37568.59 | -467.9205 | 228.3498 | 0.2283498 | 1564.303 | 260.5449 | 8578.781 | -106.8495 | 1563.684 | 259.4876 | 8577.03 | -105.9881 | 0.010209657 | 153157.4 | 25415.9 | 840089.9 | -10381.16
| UVFT2-1 | 4 | 4-22 | 3.862211 | 2.732698 | 10.22102 | 1139.077 | 1.034577 | 3.995756 | 2.827188 | 10.57444 | 1178.464 | 227.2728 | 0.2272728 | 0.9081267 | 0.6425429 | 2.403283 | 267.8327 | 0.2898086 | -0.4147178 | 0.6523564 | 268.6941 | 0.010209657 | 28.38574 | -40.62015 | 63.89602 | 26317.65
| UVFT2-2 | 4 | 4-23 | 1.681324 | 7.370927 | 15.36355 | 1207.388 | 1.029606 | 1.731101 | 7.58915 | 15.8184 | 1243.134 | 226.5796 | 0.2265796 | 0.3922322 | 1.719546 | 3.584126 | 281.6687 | -0.2260859 | 0.6622858 | 1.8332 | 282.5301 | 0.010209657 | -22.14432 | 64.86856 | 179.5555 | 27672.83
| UVFT2-3 | 4 | 4-24 | 21.93635 | 4.996884 | 10.09598 | 1303.949 | 1.029955 | 22.59345 | 5.146564 | 10.3984 | 1343.008 | 227.164 | 0.227164 | 5.132418 | 1.169114 | 2.362142 | 305.0831 | 4.514099 | 0.1118534 | 0.6112154 | 305.9445 | 0.010209657 | 442.1402 | 10.95564 | 59.8664 | 29966.19
| UVFT3-1 | 4 | 4-25 | 3.041615 | 10.11528 | 10.73407 | -2.785382 | 1.027895 | 3.12646 | 10.39745 | 11.03349 | -2.86308 | 227.06 | 0.22706 | 0.709894 | 2.360844 | 2.505265 | -0.6500909 | 0.6183181 | 1.057261 | 1.750926 | -0.8614247 | 0.010209657 | 60.56209 | 103.555 | 171.4971 | -84.37352
| UVFT3-2 | 4 | 4-26 | 1.08461 | 3.28081 | 6.711681 | -3.883279 | 1.028043 | 1.115026 | 3.372813 | 6.899895 | -3.992177 | 226.74 | 0.22674 | 0.252821 | 0.7647517 | 1.564482 | -0.9051862 |  |  |  |  | 0.010209657 | 0 | 0 | 0 | 0
| UVFT3-3 | 4 | 4-27 | 3.78587 | 0.1959725 | 5.01973 | -4.366148 | 1.030594 | 3.901694 | 0.2019681 | 5.173303 | -4.499725 | 228.68 | 0.22868 | 0.8922394 | 0.04618605 | 1.183031 | -1.028997 |  |  |  |  | 0.010209657 | 0 | 0 | 0 | 0
| C1-1 | 4 | 4-28 | 227.5882 | 228.2682 | 1333.655 | -131.6446 | 1.036206 | 235.8283 | 236.533 | 1381.942 | -136.411 | 222.4648 | 0.2224648 | 52.46351 | 52.62027 | 307.4335 | -30.34664 | 50.35384 | 52.61924 | 306.3846 | -3.674855 | 0.010209657 | 4931.981 | 5153.87 | 30009.29 | -359.9391
| C1-2 | 4 | 4-29 | 111.5471 | 206.8736 | 1742.431 | -143.378 | 1.034199 | 115.3619 | 213.9485 | 1802.021 | -148.2814 | 221.5122 | 0.2215122 | 25.55408 | 47.3922 | 399.1697 | -32.84615 | 23.44441 | 47.39117 | 398.1208 | -6.174363 | 0.010209657 | 2296.297 | 4641.798 | 38994.53 | -604.7571
| C1-3 | 4 | 4-30 | 91.37927 | 140.6752 | 810.3926 | -142.056 | 1.031767 | 94.28207 | 145.1439 | 836.136 | -146.5686 | 224.083 | 0.224083 | 21.12701 | 32.52429 | 187.3639 | -32.84354 | 19.01734 | 32.52326 | 186.315 | -6.171753 | 0.010209657 | 1862.681 | 3185.539 | 18248.9 | -604.5015
| C2-1 | 4 | 4-31 | 6.756716 | 13.52247 | 286.2283 | 451.1974 | 1.046866 | 7.073376 | 14.15621 | 299.6426 | 472.3432 | 222.3706 | 0.2223706 | 1.572911 | 3.147925 | 66.63172 | 105.0353 | -0.53676 | 3.146897 | 65.58283 | 131.707 | 0.010209657 | -52.57376 | 308.2275 | 6423.607 | 12900.24
| C2-2 | 4 | 4-32 | 5.840417 | 0.004443677 | 29.18581 | 475.5869 | 1.058602 | 6.182679 | 0.004704087 | 30.89617 | 503.4574 | 223.6038 | 0.2236038 | 1.38247 | 0.001051852 | 6.9085 | 112.575 | -0.7272005 | 2.334044e-05 | 5.859611 | 139.2468 | 0.010209657 | -71.22673 | 0.002286114 | 573.9283 | 13638.73
| C2-3 | 4 | 4-33 | 8.666292 | 0.004443677 | 10.79852 | 690.5317 | 1.042941 | 9.038431 | 0.004634493 | 11.26222 | 720.1837 | 223.6678 | 0.2236678 | 2.021606 | 0.001036587 | 2.518995 | 161.0819 | -0.08806508 | 8.07555e-06 | 1.470106 | 187.7537 | 0.010209657 | -8.625665 | 0.0007909718 | 143.9917 | 18389.81
| C3-1 | 4 | 4-34 | 26.89588 | 0.004443677 | 3.718453 | -3.233594 | 1.033486 | 27.79652 | 0.004592479 | 3.842969 | -3.341875 | 223.68 | 0.22368 | 6.217525 | 0.001027246 | 0.8595954 | -0.7475105 | 2.109671 | 0.001028511 | 1.048889 | -26.67179 | 0.010209657 | 206.6349 | 0.1007391 | 102.735 | -2612.408
| C3-2 | 4 | 4-35 | -0.8556045 | 0.004443677 | 5.079476 | -3.435892 | 1.033942 | -0.8846455 | 0.004594505 | 5.251884 | -3.552514 | 223.88 | 0.22388 | -0.1980544 | 0.001028618 | 1.175792 | -0.7953367 |  |  |  |  | 0.010209657 | 0 | 0 | 0 | 0
| C3-3 | 4 | 4-36 | 1.335871 | 0.004443677 | 4.795874 | -338.6584 | 1.033523 | 1.380654 | 0.004592642 | 4.956645 | -350.0112 | 224.2 | 0.2242 | 0.3095426 | 0.00102967 | 1.11128 | -78.47251 |  |  |  |  | 0.010209657 | 0 | 0 | 0 | 0
| UV1-1 | 4 | 4-37 | 37.26666 | 1012.467 | 38341.81 | 177.3094 | 1.039043 | 38.72167 | 1051.997 | 39838.8 | 184.2321 | 224.257 | 0.224257 | 8.683606 | 235.9178 | 8934.13 | 41.31534 | 8.492694 | 235.9167 | 8931.851 | 41.0942 | 0.010209657 | 831.8296 | 23107.21 | 874843.4 | 4025.032
| UV1-2 | 4 | 4-38 | 42.05182 | 940.3295 | 37071.15 | 138.0017 | 1.027403 | 43.20415 | 966.097 | 38087 | 141.7833 | 226.0286 | 0.2260286 | 9.765374 | 218.3655 | 8608.751 | 32.04709 | 9.574463 | 218.3645 | 8606.472 | 31.82595 | 0.010209657 | 937.7849 | 21388.04 | 842973.6 | 3117.24
| UV1-3 | 4 | 4-39 | 49.52604 | 1007.951 | 38648.19 | 138.9158 | 1.029507 | 50.98743 | 1037.693 | 39788.59 | 143.0148 | 216 | 0.216 | 11.01328 | 224.1416 | 8594.336 | 30.89119 | 10.82237 | 224.1406 | 8592.057 | 30.67005 | 0.010209657 | 1060.013 | 21953.78 | 841561.7 | 3004.024
| UV2-1 | 4 | 4-40 | 8.621253 | 0.7767476 | 5.261119 | 1185.838 | 1.034346 | 8.917361 | 0.803426 | 5.441819 | 1226.567 | 224.9954 | 0.2249954 | 2.006365 | 0.1807672 | 1.224384 | 275.972 | 1.815454 | 0.1797251 | -1.05485 | 275.7508 | 0.010209657 | 177.8173 | 17.60344 | -103.3188 | 27008.82
| UV2-2 | 4 | 4-41 | 0.3989764 | 0.1461177 | 6.97699 | -4.62343 | 1.029161 | 0.410611 | 0.1503787 | 7.180448 | -4.758255 | 224.3574 | 0.2243574 | 0.09212361 | 0.03373857 | 1.610987 | -1.06755 | -0.09878757 | 0.03269651 | -0.6682474 | -1.288691 | 0.010209657 | -9.675895 | 3.202508 | -65.45249 | -126.2228
| UV2-3 | 4 | 4-42 | 0.8715902 | 0.004443677 | 8.923425 | 1371.145 | 1.031854 | 0.8993538 | 0.004585226 | 9.207672 | 1414.822 | 225.7704 | 0.2257704 | 0.2030475 | 0.001035208 | 2.07882 | 319.4249 | 0.01213629 | -6.851283e-06 | -0.2004143 | 319.2038 | 0.010209657 | 1.188707 | -0.0006710591 | -19.62987 | 31264.89
| UV3-1 | 4 | 4-43 | 0.09558023 | 0.004443677 | 10.23966 | 0.7961329 | 1.029967 | 0.09844452 | 0.004576843 | 10.54651 | 0.8199909 | 225.32 | 0.22532 | 0.02218152 | 0.001031254 | 2.37634 | 0.1847604 | 0.1909112 | 0.00104206 | 2.279234 | 0.2211415 | 0.010209657 | 18.69908 | 0.1020661 | 223.243 | 21.66003
| UV3-2 | 4 | 4-44 | 1.247115 | 0.004443677 | 13.00092 | 1.056672 | 1.029583 | 1.284008 | 0.004575133 | 13.38552 | 1.087931 | 233.87 | 0.23387 | 0.3002909 | 0.001069986 | 3.130471 | 0.2544344 |  |  |  |  | 0.010209657 | 0 | 0 | 0 | 0
| UV3-3 | 4 | 4-45 | 1.085021 | 0.004443677 | 5.770148 | 0.97216 | 1.02937 | 1.116888 | 0.004574189 | 5.939618 | 1.000713 | 224.07 | 0.22407 | 0.2502611 | 0.001024938 | 1.33089 | 0.2242297 |  |  |  |  | 0.010209657 | 0 | 0 | 0 | 0
6 | H1-1 | 6 | 6-1 | 8231.604 | 343.2883 | 30443.18 | 369.6009 | 1.032287 | 8497.381 | 354.3722 | 31426.11 | 381.5343 | 211.221 | 0.211221 | 1794.825 | 74.85086 | 6637.855 | 80.58806 | 1793.856 | 61.43635 | 6632.703 | 84.19843 | 0.010209657 | 175701.9 | 6017.474 | 649650 | 8246.94
| H1-2 | 6 | 6-2 | 13.03615 | 298.0257 | 21606.08 | 266.572 | 1.028644 | 13.40956 | 306.5625 | 22224.98 | 274.2078 | 207.1276 | 0.2071276 | 2.777491 | 63.49755 | 4603.406 | 56.79601 | 1.807738 | 50.08304 | 4598.254 | 60.40638 | 0.010209657 | 177.0615 | 4905.457 | 450382.8 | 5916.593
| H1-3 | 6 | 6-3 | 82.57412 | 247.7634 | 21815.88 | 326.9298 | 1.032912 | 85.29181 | 255.9178 | 22533.89 | 337.6898 | 207.5358 | 0.2075358 | 17.7011 | 53.1121 | 4676.59 | 70.08272 | 16.73135 | 39.69759 | 4671.438 | 73.69309 | 0.010209657 | 1638.777 | 3888.24 | 457550.9 | 7217.979
| H2-1 | 6 | 6-4 | 3.236203 | 0.1461177 | 63.11798 | 1299.616 | 1.036509 | 3.354354 | 0.1514523 | 65.42236 | 1347.064 | 207.447 | 0.207447 | 0.6958506 | 0.03141833 | 13.57167 | 279.4443 | -0.2739028 | -13.38309 | 8.420275 | 283.0547 | 0.010209657 | -26.82782 | -1310.827 | 824.7363 | 27724.21
| H2-2 | 6 | 6-5 | 2.120419 | 28.27187 | 16.10763 | 1257.507 | 1.030898 | 2.185936 | 29.1454 | 16.60532 | 1296.361 | 204.658 | 0.204658 | 0.4473692 | 5.96484 | 3.398412 | 265.3107 | -0.5223842 | -7.449671 | -1.752985 | 268.9211 | 0.010209657 | -51.1657 | -729.669 | -171.6987 | 26339.88
| H2-3 | 6 | 6-6 | 61.63234 | 6.198043 | 14.74972 | 1330.614 | 1.030405 | 63.5063 | 6.386497 | 15.19819 | 1371.072 | 208.585 | 0.208585 | 13.24646 | 1.332127 | 3.170114 | 285.9851 | 12.27671 | -12.08238 | -1.981283 | 289.5955 | 0.010209657 | 1202.46 | -1183.427 | -194.0597 | 28364.86
| H3-1 | 6 | 6-7 | 7.070964 | 86.35897 | 42.68081 | -16.28221 | 1.035754 | 7.32378 | 89.44667 | 44.20683 | -16.86437 | 205.34 | 0.20534 | 1.503865 | 18.36698 | 9.07743 | -3.46293 | 0.9697534 | 13.41451 | 5.151398 | -3.610371 | 0.010209657 | 94.98394 | 1313.904 | 504.5613 | -353.6231
| H3-2 | 6 | 6-8 | 2.588958 | 37.96772 | 12.67414 | -17.94288 | 1.036106 | 2.682434 | 39.33856 | 13.13174 | -18.59072 | 204.36 | 0.20436 | 0.5481822 | 8.039228 | 2.683603 | -3.799199 |  |  |  |  | 0.010209657 | 0 | 0 | 0 | 0
| H3-3 | 6 | 6-9 | 4.023377 | 64.94625 | 17.33405 | -16.75122 | 1.032609 | 4.154573 | 67.06405 | 17.89929 | -17.29745 | 206.33 | 0.20633 | 0.8572131 | 13.83733 | 3.693161 | -3.568983 |  |  |  |  | 0.010209657 | 0 | 0 | 0 | 0
| FT1-1 | 6 | 6-10 | 7.121707 | 214.8009 | 3196.668 | 28.46032 | 1.05109 | 7.485557 | 225.7751 | 3359.987 | 29.91437 | 205.8514 | 0.2058514 | 1.540912 | 46.47613 | 691.658 | 6.157915 | 0.9084194 | 41.50706 | 689.6952 | 6.85319 | 0.010209657 | 88.97648 | 4065.47 | 67553.22 | 671.2459
| FT1-2 | 6 | 6-11 | 27.00895 | 279.3944 | 3439.653 | 39.04805 | 1.044414 | 28.20852 | 291.8033 | 3592.422 | 40.78233 | 206.7486 | 0.2067486 | 5.832073 | 60.32993 | 742.7281 | 8.431689 | 5.19958 | 55.36086 | 740.7654 | 9.126964 | 0.010209657 | 509.2806 | 5422.401 | 72555.36 | 893.9541
| FT1-3 | 6 | 6-12 | 31.79385 | 378.774 | 4882.989 | 55.20306 | 1.044674 | 33.2142 | 395.6953 | 5101.131 | 57.6692 | 197.8514 | 0.1978514 | 6.571477 | 78.28886 | 1009.266 | 11.40993 | 5.938984 | 73.31979 | 1007.303 | 12.10521 | 0.010209657 | 581.7026 | 7181.416 | 98661.8 | 1185.662
| FT2-1 | 6 | 6-13 | 505.4294 | 22.03137 | 7.507803 | 747.8341 | 1.038692 | 524.9854 | 22.88381 | 7.798294 | 776.7692 | 204.1392 | 0.2041392 | 107.1701 | 4.671482 | 1.591938 | 158.569 | 106.5376 | -0.2975891 | -0.3708055 | 159.2643 | 0.010209657 | 10434.98 | -29.1478 | -36.3191 | 15599.38
| FT2-2 | 6 | 6-14 | 15.47494 | 0.1461177 | 6.472621 | 404.3591 | 1.0344 | 16.00727 | 0.1511441 | 6.695277 | 418.2688 | 209.1636 | 0.2091636 | 3.348139 | 0.03161384 | 1.400408 | 87.48662 | 2.715646 | -4.937457 | -0.5623349 | 88.18189 | 0.010209657 | 265.9879 | -483.6066 | -55.07873 | 8637.106
| FT2-3 | 6 | 6-15 | 3.30114 | 19.56209 | 32.13596 | 389.7353 | 1.034356 | 3.414554 | 20.23416 | 33.24002 | 403.125 | 203.1912 | 0.2031912 | 0.6938073 | 4.111403 | 6.754079 | 81.91145 | 0.06131427 | -0.857668 | 4.791336 | 82.60673 | 0.010209657 | 6.005517 | -84.00556 | 469.2945 | 8091.038
| FT3-1 | 6 | 6-16 | 6.794541 | 30.94457 | 8.203569 | -3.18837 | 1.031114 | 7.005944 | 31.90737 | 8.458812 | -3.287572 | 209.12 | 0.20912 | 1.465083 | 6.672469 | 1.768907 | -0.6874971 | 0.632493 | 4.969071 | 1.962743 | -0.6952754 | 0.010209657 | 61.95046 | 486.7031 | 192.2438 | -68.09978
| FT3-2 | 6 | 6-17 | 0.2769123 | 15.91307 | 8.182403 | -3.171968 | 1.029532 | 0.2850902 | 16.38302 | 8.42405 | -3.265644 | 208.8 | 0.2088 | 0.05952683 | 3.420776 | 1.758942 | -0.6818665 |  |  |  |  | 0.010209657 | 0 | 0 | 0 | 0
| FT3-3 | 6 | 6-18 | 1.74082 | 22.47505 | 11.01994 | -3.34496 | 1.032498 | 1.797393 | 23.20544 | 11.37807 | -3.453664 | 207.45 | 0.20745 | 0.3728692 | 4.813969 | 2.360381 | -0.7164626 |  |  |  |  | 0.010209657 | 0 | 0 | 0 | 0
| UVFT1-1 | 6 | 6-19 | 1206.808 | 2467.248 | 49811.32 | 273.7152 | 1.028405 | 1241.088 | 2537.33 | 51226.22 | 281.4901 | 208.7238 | 0.2087238 | 259.0445 | 529.6012 | 10692.13 | 58.75369 | 259.0185 | 528.9624 | 10690.77 | 58.58695 | 0.010209657 | 25369.95 | 51810.01 | 1047122.9 | 5738.386
| UVFT1-2 | 6 | 6-20 | 705.7309 | 2535.965 | 51481.85 | 330.1085 | 1.027556 | 725.1779 | 2605.845 | 52900.48 | 339.2049 | 207.5944 | 0.2075944 | 150.5429 | 540.9589 | 10981.84 | 70.41704 | 150.5169 | 540.3201 | 10980.48 | 70.2503 | 0.010209657 | 14742.6 | 52922.45 | 1075499.3 | 6880.77
| UVFT1-3 | 6 | 6-21 | 1044.059 | 12466.37 | 53651.68 | 161.905 | 1.027436 | 1072.703 | 12808.4 | 55123.68 | 166.3471 | 208.6698 | 0.2086698 | 223.8408 | 2672.727 | 11502.65 | 34.71161 | 223.8149 | 2672.088 | 11501.28 | 34.54487 | 0.010209657 | 21921.88 | 261721.6 | 1126510.2 | 3383.548
| UVFT2-1 | 6 | 6-22 | 0.3199346 | 1.438461 | 12.0121 | 1305.149 | 1.046817 | 0.334913 | 1.505806 | 12.57447 | 1366.252 | 207.3428 | 0.2073428 | 0.0694418 | 0.312218 | 2.607226 | 283.2825 | 0.04347046 | -0.3265723 | 1.242647 | 283.1157 | 0.010209657 | 4.257779 | -31.98661 | 121.7129 | 27730.19
| UVFT2-2 | 6 | 6-23 | 1.588836 | 4.398331 | 16.62249 | 1322.082 | 1.028579 | 1.634244 | 4.524031 | 17.09755 | 1359.866 | 206.6196 | 0.2066196 | 0.3376668 | 0.9347536 | 3.532688 | 280.975 | 0.3116955 | 0.2959632 | 2.168109 | 280.8083 | 0.010209657 | 30.52948 | 28.98856 | 212.3587 | 27504.19
| UVFT2-3 | 6 | 6-24 | 228.8322 | 7.748247 | 11.12317 | 1272.214 | 1.031922 | 236.137 | 7.995588 | 11.47824 | 1312.826 | 209.714 | 0.209714 | 49.52123 | 1.676787 | 2.407149 | 275.3179 | 49.49526 | 1.037996 | 1.04257 | 275.1512 | 0.010209657 | 4847.887 | 101.6681 | 102.1161 | 26950.09
| UVFT3-1 | 6 | 6-25 | 0.1517566 | 2.12537 | 5.419629 | 0.7189919 | 1.028398 | 0.1560662 | 2.185727 | 5.573538 | 0.7394101 | 207.08 | 0.20708 | 0.0323182 | 0.4526204 | 1.154168 | 0.153117 | 0.02597134 | 0.6387903 | 1.364579 | 0.1667388 | 0.010209657 | 2.543801 | 62.56726 | 133.6557 | 16.33148
| UVFT3-2 | 6 | 6-26 | 0.1153635 | 4.517172 | 6.053051 | 0.6874025 | 1.029271 | 0.1187403 | 4.649396 | 6.230232 | 0.7075236 | 206.54 | 0.20654 | 0.02452462 | 0.9602862 | 1.286792 | 0.1461319 |  |  |  |  | 0.010209657 | 0 | 0 | 0 | 0
| UVFT3-3 | 6 | 6-27 | 0.09795898 | 2.340582 | 7.683676 | 0.9342881 | 1.031418 | 0.1010366 | 2.414119 | 7.92508 | 0.9636415 | 208.55 | 0.20855 | 0.02107119 | 0.5034644 | 1.652776 | 0.2009674 |  |  |  |  | 0.010209657 | 0 | 0 | 0 | 0
| C1-1 | 6 | 6-28 | 117.5169 | 213.0696 | 1074.696 | -48.08932 | 1.087982 | 127.8563 | 231.8158 | 1169.25 | -52.32031 | 202.5148 | 0.2025148 | 25.89279 | 46.94614 | 236.7904 | -10.59564 | 26.03159 | 46.9452 | 235.9897 | -11.94833 | 0.010209657 | 2549.703 | 4598.117 | 23114.36 | -1170.297
| C1-2 | 6 | 6-29 | 85.3368 | 318.8336 | 2642.94 | -50.01484 | 1.027418 | 87.67656 | 327.5754 | 2715.404 | -51.38614 | 201.5522 | 0.2015522 | 17.6714 | 66.02354 | 547.2957 | -10.35699 | 17.8102 | 66.0226 | 546.495 | -11.70968 | 0.010209657 | 1744.447 | 6466.682 | 53527.27 | -1146.922
| C1-3 | 6 | 6-30 | 6.736703 | 381.1274 | 2000.124 | -49.01507 | 1.025597 | 6.909142 | 390.8831 | 2051.322 | -50.26971 | 203.913 | 0.203913 | 1.408864 | 79.70615 | 418.2911 | -10.25065 | 1.547664 | 79.70521 | 417.4905 | -11.60334 | 0.010209657 | 151.5883 | 7806.845 | 40891.72 | -1136.506
| C2-1 | 6 | 6-31 | 143.4833 | 0.004443677 | 7.166951 | 455.2759 | 1.039607 | 149.1663 | 0.004619679 | 7.450814 | 473.3082 | 202.6106 | 0.2026106 | 30.22266 | 0.000935996 | 1.509614 | 95.89725 | 30.36147 | 6.577027e-07 | 0.7089609 | 94.54456 | 0.010209657 | 2973.799 | 6.441967e-05 | 69.44023 | 9260.307
| C2-2 | 6 | 6-32 | 228.6935 | 0.004443677 | 7.929813 | 318.9286 | 1.032787 | 236.1917 | 0.004589374 | 8.189811 | 329.3854 | 203.6638 | 0.2036638 | 48.10371 | 0.0009346893 | 1.667968 | 67.08389 | 48.24251 | -6.4897e-07 | 0.867315 | 65.7312 | 0.010209657 | 4725.184 | -6.356433e-05 | 84.95045 | 6438.14
| C2-3 | 6 | 6-33 | 6.564663 | 0.004443677 | 7.615237 | 582.6992 | 1.034459 | 6.790875 | 0.004596802 | 7.87765 | 602.7785 | 203.7978 | 0.2037978 | 1.383965 | 0.0009368182 | 1.605448 | 122.8449 | 1.522766 | 1.479853e-06 | 0.8047948 | 121.4922 | 0.010209657 | 149.1496 | 0.0001449464 | 78.82682 | 11899.74
| C3-1 | 6 | 6-34 | -0.6594242 | 0.004443677 | 3.803804 | 6.426459 | 1.033118 | -0.681263 | 0.004590843 | 3.929778 | 6.639291 | 203.74 | 0.20374 | -0.1388005 | 0.0009353383 | 0.800653 | 1.352689 | -0.1388005 | 0.0009353383 | 0.800653 | 1.352689 | 0.010209657 | -13.59502 | 0.0916131 | 78.42115 | 132.4911
| C3-2 | 6 | 6-35 | 0.1305577 | 0.004443677 | 3.07466 | -3.330956 | 1.034449 | 0.1350553 | 0.004596757 | 3.180579 | -3.445703 | 203.94 | 0.20394 | 0.02754318 | 0.0009374625 | 0.6486472 | -0.7027167 |  |  |  |  | 0.010209657 | 0 | 0 | 0 | 0
| C3-3 | 6 | 6-36 | -0.8424378 | 0.004443677 | 5.139394 | -3.148179 | 1.036205 | -0.8729383 | 0.004604561 | 5.325466 | -3.262159 | 203.93 | 0.20393 | -0.1780183 | 0.0009390081 | 1.086022 | -0.665252 |  |  |  |  | 0.010209657 | 0 | 0 | 0 | 0
| UV1-1 | 6 | 6-37 | 24.91301 | 1236.494 | 50221.04 | 92.42964 | 1.020549 | 25.42495 | 1261.903 | 51253.03 | 94.32899 | 204.347 | 0.204347 | 5.195513 | 257.8661 | 10473.4 | 19.27585 | 5.146422 | 257.8411 | 10472.85 | 19.07133 | 0.010209657 | 504.0739 | 25254.63 | 1025778.4 | 1867.97
| UV1-2 | 6 | 6-38 | 13.98041 | 1289.115 | 49177.22 | 238.2316 | 1.029344 | 14.39064 | 1326.942 | 50620.26 | 245.2221 | 206.2386 | 0.2062386 | 2.967906 | 273.6667 | 10439.85 | 50.57427 | 2.918815 | 273.6417 | 10439.29 | 50.36975 | 0.010209657 | 285.8877 | 26802.24 | 1022492.0 | 4933.54
| UV1-3 | 6 | 6-39 | 15.80434 | 1385.392 | 49096.94 | 222.6864 | 1.035083 | 16.3588 | 1433.995 | 50819.4 | 230.4988 | 196.16 | 0.19616 | 3.208943 | 281.2925 | 9968.733 | 45.21465 | 3.159852 | 281.2675 | 9968.175 | 45.01013 | 0.010209657 | 309.4964 | 27549.16 | 976347.7 | 4408.584
| UV2-1 | 6 | 6-40 | 3.785809 | 0.1461177 | 2.933344 | 1216.451 | 1.035303 | 3.919459 | 0.1512761 | 3.0369 | 1259.396 | 205.0154 | 0.2050154 | 0.8035494 | 0.03101392 | 0.6226112 | 258.1955 | 0.7544585 | 0.00602846 | 0.06510408 | 257.991 | 0.010209657 | 73.89655 | 0.5904664 | 6.376716 | 25269.31
| UV2-2 | 6 | 6-41 | 1.475511 | 0.1461177 | 1.441268 | 1015.507 | 1.033309 | 1.524659 | 0.1509847 | 1.489275 | 1049.333 | 204.2374 | 0.2042374 | 0.3113924 | 0.03083673 | 0.3041656 | 214.313 | 0.2623015 | 0.005851261 | -0.2533415 | 214.1085 | 0.010209657 | 25.69151 | 0.5731105 | -24.81391 | 20971.17
| UV2-3 | 6 | 6-42 | 2.360308 | 0.1461177 | 1.218354 | 1339.535 | 1.031299 | 2.434183 | 0.150691 | 1.256487 | 1381.461 | 205.7604 | 0.2057604 | 0.5008585 | 0.03100625 | 0.2585353 | 284.2499 | 0.4517676 | 0.006020784 | -0.2989719 | 284.0454 | 0.010209657 | 44.24904 | 0.5897146 | -29.28324 | 27821.25
| UV3-1 | 6 | 6-43 | 0.08827532 | 0.004443677 | 1.63507 | 0.6973066 | 1.034099 | 0.09128538 | 0.004595201 | 1.690823 | 0.7210837 | 205.11 | 0.20511 | 0.01872354 | 0.0009425216 | 0.3468048 | 0.1479015 | 0.0490909 | 0.02498546 | 0.5575072 | 0.2045161 | 0.010209657 | 4.808281 | 2.447238 | 54.60587 | 20.03163
| UV3-2 | 6 | 6-44 | 0.189455 | 0.004443677 | 4.669413 | 1.151083 | 1.029925 | 0.1951245 | 0.004576655 | 4.809146 | 1.185529 | 213.79 | 0.21379 | 0.04171566 | 0.000978443 | 1.028147 | 0.2534543 |  |  |  |  | 0.010209657 | 0 | 0 | 0 | 0
| UV3-3 | 6 | 6-45 | 0.4116089 | 0.3462032 | 1.410541 | 1.005837 | 1.033212 | 0.4252791 | 0.3577012 | 1.457388 | 1.039243 | 204.18 | 0.20418 | 0.08683349 | 0.07303543 | 0.2975694 | 0.2121926 |  |  |  |  | 0.010209657 | 0 | 0 | 0 | 0