## Guadalupe
Treatment | Grey Top |  | Grey Bottom |  | Red Top |  | Red Bottom |  | Red Top Dark |  | Red Bottom Dark
| Avg | St Dev | Avg | St Dev | Avg | St Dev | Avg | St Dev | Avg | St Dev | Avg | St Dev
HC | 79.95 | 2.17 | 78.28 | 0.58 | 79.03 | 0.45 | 71.4 | 2.84
| 82.23 | 1.56 | 79.85 | 2.16 | 75.56 | 1.09 | 78.28 | 1.23
| 81.15 | 0.69 | 74.05 | 1.97 | 71 | 1.83 | 87.89 | 2.45
Average | 81.11 | 1.14 | 77.39333 | 3 | 75.19667 | 4.02 | 79.19 | 8.28
CC | 83.7 | 1.32 | 82.67 | 1.64 | 87.27 | 2.11 | 89.21 | 2.07
| 83.99 | 1.13 | 75.66 | 1.52 | 80.28 | 3.36 | 84.1 | 2.78
| 83.7 | 1.09 | 80.87 | 2.24 | 84.58 | 3.52 | 79.72 | 2.05
Average | 83.79667 | 0.17 | 79.73333 | 1.8 | 84.04333 | 3.52 | 84.34333 | 5.24
FT | 80.97 | 1.17 | 73.91 | 1.72 | 91.83 | 0.97 | 88.22 | 1.89
| 83.15 | 1.33 | 83.74 | 1.17 | 87.85 | 2.26 | 89.13 | 1.43
| 85.27 | 1.08 | 79.93 | 1.44 | 86.15 | 3.2 | 86.31 | 1.57
Average | 83.13 | 2.15 | 79.19333 | 4.96 | 88.61 | 2.92 | 87.88667 | 1.44
UV | 65.93 | 0.65 | 68.98 | 2.57 | 119.13 | - | 102.04 | -
| 60.05 | 0.93 | 70.39 | 2.33 | 124.28 | - | 109.55 | -
| 57.84 | 0.94 | 69.88 | 1.27 | 126.23 | - | 101.75 | -
Average | 61.27333 | 4.18 | 69.75 | 0.71 | 123.2133 | 3.668219 | 104.4467 | 4.421994
UV-FT | 86.56 | 0.88 | 74.63 | 2.02 | 76.95 | 1.33 | 92.02 | 0.63 | 123.71 | - | 139.46 | -
| 74.39 | 1.76 | 76.75 | 1.29 | 90.14 | 0.65 | 104.23 |  | 139.14 | - | 124.21 | -
| 79.6 | 1.45 | 78.86 | 0.93 | 91.47 | 2.9 | 110.14 |  | 121.53 | - | 123.91 | -
Average | 80.18333 | 6.1 | 76.74667 | 2.12 | 86.18667 | 8.03 | 102.13 | 9 | 128.1267 | 9.599908 | 129.1933 | 8.892459

## Mann Whitney U test
t-test summary Mann Whitney U test for antifouling paint
| H | FT | UV-FT | C | UV
H |  | * | * | * | **
FT | * |  | ns | ns | **
UV-FT | * | ns |  | ns | *
C | * | ns | ns |  | **
UV | ** | ** | * | **
* | p < 0.05
** | p < 0.01
*** | p < 0.001