## Cu
Metals | Cu | Diff. weight coupons (g) | Paint (ug/g) (average) | Paint (ug) | Paint lost average(ug) | F1 (ug) | F2 (ug) | F3 (ug) | Total (F1+F2+F3) | Total (F1+F2+F3) average | SD | F1 average | F2 average | F3 average | F1 (ug) SD | F2 (ug) SD | F3 (ug) SD | F0 average | Paint lost average(ug) |  | F0/(F1+F2+F3) | Paint difference/(F1+F2+F3) | Paint difference/F0 |  | Weight of initial paint (g) | Weight of Cu in paint (ug/g) | Weight of Cu (ug) | Average weight | (F1+F2+F3)/initial (%) | F1 (ug/g) | F2 (ug/g) | F3 (ug/g) | F1+F2+F3 (ug/g) | F1 (ug/g) % | F2 (ug/g) % | F3 (ug/g) % | F1 (ug/g) % | F2 (ug/g) % | F3 (ug/g) %
| H1-1 | 0.1322 | 399510 | 52815.22 | 54253.458 | 133.1834 | 0.3946488 | 61.43635 | 195.0144 | 213.0341 | 23.54981 | 162.3532 | 0.2752623 | 50.40566 | 39.31346 | 0.1051685 | 10.87297 |  | 54253.458 |  | 0 | 254.6703 | #DIV/0! |  | 4.151 | 152062 | 631209.5 | 654018.8 | 0.03257309 | 32.08465 | 0.09507319 | 14.80037 | 46.98009 | 68.29413 | 0.2023691 | 31.5035
| H1-2 | 0.1333 | 399510 | 53254.68 |  | 207.061 | 0.196319 | 50.08304 | 257.3404 | [15 empty] | 4.2742 | 152062 | 649943.5 |  |  | 48.44439 | 0.04593118 | 11.71752 | 60.20784 | 80.46193 | 0.07628769 | 19.46179
| H1-3 | 0.1419 | 399510 | 56690.469 |  | 146.8152 | 0.234819 | 39.69759 | 186.7477 | [15 empty] | 4.4778 | 152062 | 680903.3 |  |  | 32.78736 | 0.05244071 | 8.865424 | 41.70522 | 78.61691 | 0.1257413 | 21.25735 | 75.79099 | 0.1347994 | 24.07421
| FT1-1 | 0.0518 | 399510 | 20694.618 | 25901.56 | 15096.61 | 0.7722024 | 41.50706 | 15138.89 | 19343.21 | 6812.789 | 19284.91 | 1.571711 | 56.72924 | 11800.09 | 1.268986 | 15.95045 | 9175.86 | 25901.56 |  | 0.4743711 | 1.339052 | 2.822794 |  | 4.5326 | 152062 | 689236.3 | 694193.6 | 2.786429 | 3330.673 | 0.1703663 | 9.15745 | 3340 | 99.72072 | 0.005100787 | 0.2741751
| FT1-2 | 0.0369 | 399510 | 14741.92 |  | 10150.28 | 0.9080201 | 55.36086 | 10206.55 | [15 empty] | 4.6812 | 152062 | 711832.7 |  |  | 2168.307 | 0.1939716 | 11.82621 | 2180.327 | 99.4487 | 0.008896446 | 0.5424053
| FT1-3 | 0.1058 | 399510 | 42268.16 |  | 32607.85 | 3.03491 | 73.31979 | 32684.2 | [15 empty] | 4.4818 | 152062 | 681511.6 |  |  | 7275.614 | 0.6771632 | 16.35945 | 7292.651 | 99.76639 | 0.009285556 | 0.2243279 | 99.64527 | 0.00776093 | 0.3469694
| UV-FT1-1 | 0.4288 | 399510 | 171309.9 | 195546.828 | 162551.2 | 382.0445 | 528.9624 | 163462.2 | 224628.5 | 68044.64 | 223065.2 | 316.1903 | 1247.124 | 117850.3 | 58.99016 | 1234.069 | 67773.86 | 195546.828 |  | 0.3017154 | 0.8705345 | 2.885284 |  | 3.9574 | 152062 | 601770.3 | 676017.1 | 33.22822 | 41075.24 | 96.53928 | 133.6641 | 41305.44 | 99.44268 | 0.2337205 | 0.3235993
| UV-FT1-2 | 0.447 | 399510 | 178580.97 |  | 147765.4 | 268.1882 | 540.3201 | 148573.9 | [15 empty] | 4.3856 | 152062 | 666883.2 |  |  | 33693.31 | 61.15199 | 123.2032 | 33877.66 | 99.45582 | 0.1805083 | 0.363671
| UV-FT1-3 | 0.5926 | 399510 | 236749.626 |  | 358878.9 | 298.3383 | 2672.088 | 361849.4 | [15 empty] | 4.994 | 152062 | 759397.7 |  |  | 71862.02 | 59.73936 | 535.0597 | 72456.82 | 99.1791 | 0.08244822 | 0.7384532 | 99.3592 | 0.165559 | 0.4752412
| C1-1 | 0.014 | 399510 | 5593.14 | 5806.212 | 22.86518 | 0.3000321 | 47.28605 | 70.45127 | 113.941 | 17.40294 | 49.15697 | 0.218798 | 64.56519 | 25.25573 | 0.07054764 | 16.45387 | 797.5325 | 5806.212 |  | 6.999525 | 50.95808 | 7.28022 |  | 4.3892 | 152062 | 667430.6 | 661976.7 | 0.01721223 | 5.209419 | 0.06835689 | 10.77327 | 16.05105 | 32.45532 | 0.4258718 | 67.11881
| C1-2 | 0.0145 | 399510 | 5792.895 |  | 73.23027 | 0.1729141 | 66.36345 | 139.7666 | [15 empty] | 4.4682 | 152062 | 679443.5 |  |  | 16.38921 | 0.03869883 | 14.85239 | 31.2803 | 52.39467 | 0.1237163 | 47.48161
| C1-3 | 0.0151 | 399510 | 6032.601 |  | 51.37544 | 0.1834478 | 80.04607 | 131.605 | [15 empty] | 4.2026 | 152062 | 639055.9 |  |  | 12.22468 | 0.04365103 | 19.0468 | 31.31513 | 39.03762 | 0.1393928 | 60.82299 | 41.29587 | 0.2296603 | 58.47447
| UV1-1 | 0.1463 | 399510 | 58448.31 | 58767.921 | 667.2707 | 0.4310037 | 257.8553 | 925.557 | 749.998 | 141.1896 | 478.6755 | 0.3915976 | 270.9309 | 244.2555 | 0.0534737 | 11.94854 | 711.2064 | 58767.921 |  | 0.9482777 | 78.35744 | 82.63131 |  | 4.3192 | 152062 | 656786.3 | 660973.1 | 0.1134688 | 154.4894 | 0.09978785 | 59.69977 | 214.289 | 72.09396 | 0.04656695 | 27.85947
| UV1-2 | 0.1488 | 399510 | 59447.088 |  | 202.7611 | 0.3307265 | 273.6558 | 476.7477 | [15 empty] | 4.3818 | 152062 | 666305.4 |  |  | 46.27348 | 0.07547731 | 62.45283 | 108.8018 | 42.53007 | 0.06937139 | 57.40056
| UV1-3 | 0.1462 | 399510 | 58408.362 |  | 565.9947 | 0.4130625 | 281.2816 | 847.6894 | [15 empty] | 4.3392 | 152062 | 659827.5 |  |  | 130.4376 | 0.09519324 | 64.82338 | 195.3562 | 66.76912 | 0.04872805 | 33.18216 | 60.46438 | 0.0548888 | 39.48073
[19 empty] | UVFT |  | F |  | C |  | UV
[19 empty] | 101059.4 |  | 10671.09 |  | 584.1782 |  | 663.2872
|  | Upper limit | 532700 | [15 empty] | 49616.73 |  | 14560.55 |  | 59.13056 |  | 855.7058
|  | Lower limit | 399510 | [15 empty] | 46824.2 |  | 6219.881 |  | 53.51102 |  | 619.9581
[19 empty] | 60875.11 |  | 8861.351 |  | 64.88288 |  | 705.8746
[19 empty] | 77859.27 |  | 5566.429 |  | 3776.982
[19 empty] | 70408.48 | 67773.86 |  | 9175.86 | 246.5108 | 797.5325 |  | 711.2064
[5 empty] | 1224650.5 | [11 empty] | 3007.899
[6 empty] | F1 (ug) | F2 (ug) | F3 (ug) | Total (F1+F2+F3) average
[6 empty] | 13.31834 | 6.143635 | #REF! | #REF!
[6 empty] | 20.7061 | 5.008304 | #REF! | #REF!
[6 empty] | 14.68152 | 3.969759 | #REF! | #REF!
[6 empty] | 15096.61 | 41.50706 | #REF! | #REF!
[6 empty] | 10150.28 | 55.36086 | #REF! | #REF!
[6 empty] | 32607.85 | 73.31979 | #REF! | #REF!
[6 empty] | 162551.2 | 528.9624 | #REF! | #REF!
[6 empty] | 147765.4 | 540.3201 | #REF! | #REF!
[6 empty] | 358878.9 | 2672.088 | #REF! | #REF!
[6 empty] | 2.286518 | 4.728605 | #REF! | #REF!
[6 empty] | 7.323027 | 6.636345 | #REF! | #REF!
[6 empty] | 5.137544 | 8.004607 | #REF! | #REF!
[6 empty] | 66.72707 | 25.78553 | #REF! | #REF!
[6 empty] | 20.27611 | 27.36558 | #REF! | #REF!
[6 empty] | 56.59947 | 28.12816 | #REF! | #REF!

## Cu %
Metals | Cu | Diff. weight coupons (g) | Paint (ug/g) (average) | Paint (ug) | Paint lost average(ug) | F1 (ug) | F2 (ug) | F3 (ug) | F1 (ug) % | F2 (ug) % | F3 (ug) % | Total (F1+F2+F3) | Total (F1+F2+F3) average | F1/(F1+F2+F3) | F2/(F1+F2+F3) | F3/(F1+F2+F3) | Paint lost average(ug) |  | F0/(F1+F2+F3) | Paint difference/(F1+F2+F3) | Paint difference/F0 |  | Weight of initial paint (g) | Weight of Cu in paint (ug/g) | Weight of Cu (ug) | Average weight | (F1+F2+F3)/initial (%)
| H1-1 | 0.1322 | 399510 | 52815.22 | 54253.458 | 133.1834 | 0.3946488 | 61.43635 | 68.29413 | 0.2023691 | 31.5035 | 195.0144 | 213.0341 | 76.20995 | 0.1292104 | 23.66084 | 54253.458 |  | 0.1110659 | 254.6703 | 2292.964 |  | 4.151 | 152062 | 631209.5 | 654018.8 | 0.03257309
| H1-2 | 0.1333 | 399510 | 53254.68 |  | 207.061 | 0.196319 | 50.08304 | 80.46193 | 0.07628769 | 19.46179 | 257.3404 | [10 empty] | 4.2742 | 152062 | 649943.5
| H1-3 | 0.1419 | 399510 | 56690.469 |  | 146.8152 | 0.234819 | 39.69759 | 78.61691 | 0.1257413 | 21.25735 | 186.7477 | [10 empty] | 4.4778 | 152062 | 680903.3
| FT1-1 | 0.0518 | 399510 | 20694.618 | 25901.56 | 15096.61 | 0.7722024 | 41.50706 | 99.72072 | 0.005100787 | 0.2741751 | 15138.89 | 19343.21 | 99.6986 | 0.008125387 | 0.2932772 | 25901.56 |  | 1.516176e-05 | 1.339052 | 88317.68 |  | 4.5326 | 152062 | 689236.3 | 694193.6 | 2.786429
| FT1-2 | 0.0369 | 399510 | 14741.92 |  | 10150.28 | 0.9080201 | 55.36086 | 99.4487 | 0.008896446 | 0.5424053 | 10206.55 | [10 empty] | 4.6812 | 152062 | 711832.7
| FT1-3 | 0.1058 | 399510 | 42268.16 |  | 32607.85 | 3.03491 | 73.31979 | 99.76639 | 0.009285556 | 0.2243279 | 32684.2 | [10 empty] | 4.4818 | 152062 | 681511.6
| UV-FT1-1 | 0.4288 | 399510 | 171309.9 | 195546.828 | 162551.2 | 382.0445 | 528.9624 | 99.44268 | 0.2337205 | 0.3235993 | 163462.2 | 224628.5 | 99.30404 | 0.1407615 | 0.5551939 | 195546.828 |  | 2.47161e-06 | 0.8705345 | 352213.6 |  | 3.9574 | 152062 | 601770.3 | 676017.1 | 33.22822
| UV-FT1-2 | 0.447 | 399510 | 178580.97 |  | 147765.4 | 268.1882 | 540.3201 | 99.45582 | 0.1805083 | 0.363671 | 148573.9 | [10 empty] | 4.3856 | 152062 | 666883.2
| UV-FT1-3 | 0.5926 | 399510 | 236749.626 |  | 358878.9 | 298.3383 | 2672.088 | 99.1791 | 0.08244822 | 0.7384532 | 361849.4 | [10 empty] | 4.994 | 152062 | 759397.7
| C1-1 | 0.014 | 399510 | 5593.14 | 5806.212 | 22.86518 | 0.3000321 | 47.28605 | 32.45532 | 0.4258718 | 67.11881 | 70.45127 | 113.941 | 43.14249 | 0.1920275 | 56.66548 | 5806.212 |  | 0.4973232 | 50.95808 | 102.4647 |  | 4.3892 | 152062 | 667430.6 | 661976.7 | 0.01721223
| C1-2 | 0.0145 | 399510 | 5792.895 |  | 73.23027 | 0.1729141 | 66.36345 | 52.39467 | 0.1237163 | 47.48161 | 139.7666 | [10 empty] | 4.4682 | 152062 | 679443.5
| C1-3 | 0.0151 | 399510 | 6032.601 |  | 51.37544 | 0.1834478 | 80.04607 | 39.03762 | 0.1393928 | 60.82299 | 131.605 | [10 empty] | 4.2026 | 152062 | 639055.9
| UV1-1 | 0.1463 | 399510 | 58448.31 | 58767.921 | 667.2707 | 0.4310037 | 257.8553 | 72.09396 | 0.04656695 | 27.85947 | 925.557 | 749.998 | 63.82357 | 0.05221315 | 36.12422 | 58767.921 |  | 0.04816575 | 78.35744 | 1626.829 |  | 4.3192 | 152062 | 656786.3 | 660973.1 | 0.1134688
| UV1-2 | 0.1488 | 399510 | 59447.088 |  | 202.7611 | 0.3307265 | 273.6558 | 42.53007 | 0.06937139 | 57.40056 | 476.7477 | [10 empty] | 4.3818 | 152062 | 666305.4
| UV1-3 | 0.1462 | 399510 | 58408.362 |  | 565.9947 | 0.4130625 | 281.2816 | 66.76912 | 0.04872805 | 33.18216 | 847.6894 | [10 empty] | 4.3392 | 152062 | 659827.5
[17 empty] | UVFT |  | F |  | C |  | UV
[17 empty] | 101059.4 |  | 10671.09 |  | 584.1782 |  | 663.2872
|  | Upper limit | 532700 | [13 empty] | 49616.73 |  | 14560.55 |  | 59.13056 |  | 855.7058
|  | Lower limit | 399510 | [13 empty] | 46824.2 |  | 6219.881 |  | 53.51102 |  | 619.9581
[17 empty] | 60875.11 |  | 8861.351 |  | 64.88288 |  | 705.8746
[17 empty] | 77859.27 |  | 5566.429 |  | 3776.982
[17 empty] | 70408.48 | 67773.86 |  | 9175.86 | 246.5108 | 797.5325 |  | 711.2064
[5 empty] | 1224650.5 | [5 empty] | 3007.899
[6 empty] | F1 (ug) | F2 (ug) | F3 (ug) |  |  |  | Total (F1+F2+F3) average
[6 empty] | 13.31834 | 6.143635 | #REF! |  |  |  | #REF!
[6 empty] | 20.7061 | 5.008304 | #REF! |  |  |  | #REF!
[6 empty] | 14.68152 | 3.969759 | #REF! |  |  |  | #REF!
[6 empty] | 15096.61 | 41.50706 | #REF! |  |  |  | #REF!
[6 empty] | 10150.28 | 55.36086 | #REF! |  |  |  | #REF!
[6 empty] | 32607.85 | 73.31979 | #REF! |  |  |  | #REF!
[6 empty] | 162551.2 | 528.9624 | #REF! |  |  |  | #REF!
[6 empty] | 147765.4 | 540.3201 | #REF! |  |  |  | #REF!
[6 empty] | 358878.9 | 2672.088 | #REF! |  |  |  | #REF!
[6 empty] | 2.286518 | 4.728605 | #REF! |  |  |  | #REF!
[6 empty] | 7.323027 | 6.636345 | #REF! |  |  |  | #REF!
[6 empty] | 5.137544 | 8.004607 | #REF! |  |  |  | #REF!
[6 empty] | 66.72707 | 25.78553 | #REF! |  |  |  | #REF!
[6 empty] | 20.27611 | 27.36558 | #REF! |  |  |  | #REF!
[6 empty] | 56.59947 | 28.12816 | #REF! |  |  |  | #REF!

## Weight difference
Weight | Diff. weight coupons (g) | F1 (g) | Diff weight minus F1 | Percentage difference
H1-1 | 0.1322 | 0.0164 | 0.1158 | 87.59455
H1-2 | 0.1333 | 0.0012 | 0.1321 | 99.09977
H1-3 | 0.1419 | 0.0019 | 0.14 | 98.66103
FT1-1 | 0.0518 | 0.0342 | 0.0176 | 33.97683
FT1-2 | 0.0369 | 0.0224 | 0.0145 | 39.29539
FT1-3 | 0.1058 | 0.068 | 0.0378 | 35.72779
UV-FT1-1 | 0.4288 | 0.2622 | 0.1666 | 38.85261
UV-FT1-2 | 0.447 | 0.2845 | 0.1625 | 36.35347
UV-FT1-3 | 0.5926 | 0.5644 | 0.0282 | 4.758691
C1-1 | 0.014 | 0.001 | 0.013 | 92.85714
C1-2 | 0.0145 | 0.0007 | 0.0138 | 95.17241
C1-3 | 0.0151 | 0.0015 | 0.0136 | 90.06623
UV1-1 | 0.1463 | 0.0005 | 0.1458 | 99.65824
UV1-2 | 0.1488 | 0.0017 | 0.1471 | 98.85753
UV1-3 | 0.1462 | 0.0008 | 0.1454 | 99.4528