## AF paint
AF paint
t = 0 | 1 | 2 | 3
CC | 7.82 | 7.55 | 7.8
HC | NA | 7.74 | 7.61
UV | 7.57 | 7.43 | 7.59
FT | 7.49 | 7.51 | 7.48
UVFT | 7.59 | 7.44 | 7.54
t = 2
CC | 7.46 | 7.45 | 7.32
HC | 7.01 | 6.86 | 6.91
UV | 6.83 | 6.92 | 6.82
FT | 7.51 | 7.51 | 7.46
UVFT | 6.88 | 6.9 | 7
t = 4
CC | 7.55 | 7.6 | 7.51
HC | 6.83 | 6.86 | 7.39
UV | 6.94 | 7.02 | 7.12
FT | 7.82 | 7.74 | 7.37
UVFT | 7.11 | 7.07 | 7.06
t = 6
CC | 7.49 | 7.38 | 7.13
HC | 6.96 | 6.86 | 6.96
UV | 6.8 | 6.84 | 6.99
FT | 7.41 | 7.34 | 7.28
UVFT | 6.8 | 6.8 | 6.77

## Primer
Primer
t = 0 | 1 | 2 | 3
C1 | 7.72 | 7.59 | 7.57
H1 | 7.46 | 7.39 | 7.86
UV1 | 7.69 | 7.69 | 7.64
FT1 | 7.55 | 7.42 | 7.41
UVFT1 | 7.59 | 7.44 | 7.54
t = 2
C1 | 7.46 | 7.47 | 7.36
H1 | 7.45 | 7.32 | 6.94
UV1 | 7.7 | 7.44 | 7.65
FT1 | 7.7 | 7.64 | 7.65
UVFT1 | 6.85 | 6.82 | 6.91
t = 4
C1 | 7.45 | 7.54 | 7.33
H1 | 7.53 | 7.33 | 7.49
UV1 | 7.42 | 6.38 | 7.48
FT1 | 7.58 | 7.49 | 7.77
UVFT1 | 7.2 | 7.67 | 7.69
t = 6
C1 | 7.42 | 7.66 | 7.64
H1 | 6.67 | 7.62 | 7.65
UV1 | 7.3 | 7.44 | 7.56
FT1 | 7.56 | 7.61 | 7.58
UVFT1 | 7.58 | 7.6 | 7.22

## Blank
Blank
t = 0 | 1 | 2 | 3
CC | 7.86 | 8 | 7.83
HC | 7.05 | 7.4 | 7.82
UV | 7.81 | 7.7 | 7.87
FT | 7.45 | 7.38 | 7.72
UVFT | 7.59 | 7.92 | 7.95
t = 2
CC | 7.88 | 7.94 | 7.77
HC | 6.94 | 5.44 | 7.27
UV | 7.69 | 7.94 | 7.82
FT | 7.57 | 7.6 | 7.66
UVFT | 7.86 | 7.71 | 7.81
t = 4
CC | 7.74 | 7.86 | 7.97
HC | 7.91 | 7.95 | 7.85
UV | 7.94 | 8.04 | 7.98
FT | 8.67 | 8.14 | 8.13
UVFT | 8.02 | 7.62 | 7.76
t = 6
CC | 7.62 | 7.44 | 7.62
HC | 7.33 | 7.32 | 7.52
UV | 7.44 | 7.62 | 7.62
FT | 7.6 | 7.51 | 7.51
UVFT | 7.58 | 7.71 | 7.51