## processed data
Treatment | Grey Top |  | Grey Bottom |  | Red Top |  | Red Bottom |  | Red Top Dark |  | Red Bottom Dark |  |  | Grey |  | Red
| Avg | St Dev | Avg | St Dev | Avg | St Dev | Avg | St Dev | Avg | St Dev | Avg | St Dev | HC | 79.25167 | 3.209299 | 77.19333 | 9.204282
HC | 79.95 | 2.17 | 78.28 | 0.58 | 79.03 | 0.45 | 71.4 | 2.84 |  |  |  |  | CC | 81.765 | 2.105232 | 84.19333 | 2.955842
| 82.23 | 1.56 | 79.85 | 2.16 | 75.56 | 1.09 | 78.28 | 1.23 |  |  |  |  | FT | 81.16167 | 1.894017 | 88.24833 | 4.360963
| 81.15 | 0.69 | 74.05 | 1.97 | 71 | 1.83 | 87.89 | 2.45 |  |  |  |  | UV | 65.51167 | 2.491124 | 113.83 | 4.073438
Average | 81.11 | 1.14 | 77.39333 | 3 | 75.19667 | 4.02 | 79.19 | 8.28 |  |  |  |  | UV-FT | 78.465 | 1.80801 | 94.15833 | 6.312527
CC | 83.7 | 1.32 | 82.67 | 1.64 | 87.27 | 2.11 | 89.21 | 2.07
| 83.99 | 1.13 | 75.66 | 1.52 | 80.28 | 3.36 | 84.1 | 2.78
| 83.7 | 1.09 | 80.87 | 2.24 | 84.58 | 3.52 | 79.72 | 2.05
Average | 83.79667 | 0.17 | 79.73333 | 1.8 | 84.04333 | 3.52 | 84.34333 | 5.24
FT | 80.97 | 1.17 | 73.91 | 1.72 | 91.83 | 0.97 | 88.22 | 1.89
| 83.15 | 1.33 | 83.74 | 1.17 | 87.85 | 2.26 | 89.13 | 1.43
| 85.27 | 1.08 | 79.93 | 1.44 | 86.15 | 3.2 | 86.31 | 1.57
Average | 83.13 | 2.15 | 79.19333 | 4.96 | 88.61 | 2.92 | 87.88667 | 1.44
UV | 65.93 | 0.65 | 68.98 | 2.57 | 119.13 | - | 102.04 | -
| 60.05 | 0.93 | 70.39 | 2.33 | 124.28 | - | 109.55 | -
| 57.84 | 0.94 | 69.88 | 1.27 | 126.23 | - | 101.75 | -
Average | 61.27333 | 4.18 | 69.75 | 0.71 | 123.2133 | 3.668219 | 104.4467 | 4.421994
UV-FT | 86.56 | 0.88 | 74.63 | 2.02 | 76.95 | 1.33 | 92.02 | 0.63 | 123.71 | - | 139.46 | -
| 74.39 | 1.76 | 76.75 | 1.29 | 90.14 | 0.65 | 104.23 |  | 139.14 | - | 124.21 | -
| 79.6 | 1.45 | 78.86 | 0.93 | 91.47 | 2.9 | 110.14 |  | 121.53 | - | 123.91 | -
Average | 80.18333 | 6.1 | 76.74667 | 2.12 | 86.18667 | 8.03 | 102.13 | 9 | 128.1267 | 9.599908 | 129.1933 | 8.892459
I did not include this data in the graph because I wasn't sure where it fit

## statistics
t-test summary Mann Whitney U test
| CC | HC | FT | UV | UV-FT (1st) | UV-FT (2nd)
CC |  | * | ns | ** | ** | ns
HC | * |  | * | ** | ** | *
FT | ns | * |  | ** | ** | ns
UV | ** | ** | ns |  | ns | *
UV-FT (1st layer) | ** | ** | * | ns |  | **
UV-FT (2nd layer) | ns | * | ns | * | **
* | p < 0.05
** | p < 0.01
*** | p < 0.001
ns | not significant

## analysis using graphpad
Table Analyzed | testing for normality | testing for normality | testing for normality | testing for normality | testing for normality | testing for normality | testing for normality | testing for normality | testing for normality | testing for normality | testing for normality | testing for normality | testing for normality | testing for normality | testing for normality
| CC | UV | UV-FT (2nd) | CC | UV | UV | CC | UV | UV-FT (2nd) | FT | UV-FT 1st | UV-FT 1st | UV-FT 1st | UV-FT 1st | UV-FT 1st
| vs. | vs. | vs. | vs. | vs. | vs. | vs. | vs. | vs. | vs. | vs. | vs. | vs. | vs. | vs.
| HC | HC | FT | FT | UV-FT (2nd) | FT | UV-FT (2nd) | CC | HC | HC | UV-FT (2nd) | CC | HC | FT | UV
Mann Whitney test
P value | 0.0411 | 0.0022 | 0.132 | 0.0931 | 0.0411 | 0.0022 | 0.0649 | 0.0022 | 0.0152 | 0.0152 | 0.0022 | 0.0022 | 0.0022 | 0.0022 | 0.132
Exact or approximate P value? | Exact | Exact | Exact | Exact | Exact | Exact | Exact | Exact | Exact | Exact | Exact | Exact | Exact | Exact | Exact
P value summary | * | ** | ns | ns | * | ** | ns | ** | * | * | ** | ** | ** | ** | ns
Significantly different (P < 0.05)? | Yes | Yes | No | No | Yes | Yes | No | Yes | Yes | Yes | Yes | Yes | Yes | Yes | No
One- or two-tailed P value? | Two-tailed | Two-tailed | Two-tailed | Two-tailed | Two-tailed | Two-tailed | Two-tailed | Two-tailed | Two-tailed | Two-tailed | Two-tailed | Two-tailed | Two-tailed | Two-tailed | Two-tailed
Sum of ranks in column A,D | 26 , 52 | 21 , 57 | 29 , 49 | 50 , 28 | 26 , 52 | 21 , 57 | 51 , 27 | 21 , 57 | 24 , 54 | 24 , 54 | 21 , 57 | 21 , 57 | 21 , 57 | 21 , 57 | 29 , 49
Mann-Whitney U | 5 | 0 | 8 | 7 | 5 | 0 | 6 | 0 | 3 | 3 | 0 | 0 | 0 | 0 | 8
Difference between medians
Median of column A | 76.92, n=6 | 76.92, n=6 | 88.04, n=6 | 88.04, n=6 | 91.75, n=6 | 88.04, n=6 | 91.75, n=6 | 84.34, n=6 | 76.92, n=6 | 76.92, n=6 | 91.75, n=6 | 84.34, n=6 | 76.92, n=6 | 88.04, n=6 | 114.3, n=6
Median of column D | 84.34, n=6 | 114.3, n=6 | 91.75, n=6 | 84.34, n=6 | 114.3, n=6 | 114.3, n=6 | 84.34, n=6 | 114.3, n=6 | 91.75, n=6 | 88.04, n=6 | 124.1, n=6 | 124.1, n=6 | 124.1, n=6 | 124.1, n=6 | 124.1, n=6
Difference: Actual | 7.42 | 37.42 | 3.71 | -3.695 | 22.6 | 26.31 | -7.405 | 30 | 14.83 | 11.12 | 32.32 | 39.72 | 47.14 | 36.03 | 9.72
Difference: Hodges-Lehmann | 8.43 | 37.27 | 3.91 | -3.935 | 18.75 | 25.35 | -8.89 | 29.88 | 16.4 | 11.57 | 32.59 | 42.62 | 50.89 | 36.88 | 14.76