## Sheet1
| cCC1-1 | cCC1-2 | cCC1-3 | cUV1-1 | cUV1-2 | cUV1-3 | cUVFT1-1 | cUVFT1-2 | cUVFT1-3 | cHC1-1 | cHC1-2 | cHC1-3 | cFT1-1 | cFT1-2 | cFT1-3 |  | AVERAGE CC | AVERAGE UV | AVERAGE UVFT | AVERAGE HC | AVERAGE FT
pCC1-1 | 0.76150404 | 0.71279623 | 0.741308 | 0.06073544 | -0.082382 | 0.2786134 | 0.19708573 | 0.74545611 | 0.68481509 | 0.77617037 | 0.79946784 | 0.82003886 | 0.85728492 | 0.84140515 | 0.77874514 | CC | 0.6707172 | 0.353606 | 0.6238273 | 0.6940526 | 0.6877709
pCC1-2 | 0.52302809 | 0.48110495 | 0.37160094 | 0.6709477 | 0.69045353 | 0.79728748 | 0.77795539 | 0.6123654 | 0.63227258 | 0.52993921 | 0.47706138 | 0.36812007 | 0.39591303 | 0.37966083 | 0.41222004
pCC1-3 | 0.84468983 | 0.80620217 | 0.79422076 | 0.23727489 | 0.08470738 | 0.44481637 | 0.38553332 | 0.82315897 | 0.75580282 | 0.85102729 | 0.83432642 | 0.79032171 | 0.83270247 | 0.84802781 | 0.84397856
pUV1-1 | 0.85467208 | 0.83198272 | 0.7609736 | 0.46772853 | 0.34734626 | 0.66776512 | 0.62416128 | 0.86050858 | 0.81886552 | 0.86429558 | 0.79533914 | 0.71823544 | 0.75077294 | 0.76743696 | 0.80373497 | UV | 0.82047558 | 0.4257087 | 0.7417757 | 0.81260006 | 0.802529
pUV1-2 | 0.86798993 | 0.85577615 | 0.801826 | 0.33647717 | 0.16960313 | 0.52204997 | 0.47174593 | 0.86015292 | 0.78427999 | 0.88363577 | 0.8141654 | 0.75508259 | 0.80389288 | 0.81812433 | 0.84044741
pUV1-3 | 0.84832548 | 0.79998861 | 0.76274565 | 0.41009281 | 0.29121516 | 0.61909985 | 0.54385235 | 0.87606308 | 0.83635208 | 0.87055878 | 0.82105731 | 0.79103053 | 0.83839636 | 0.81177113 | 0.78818409
pUVFT1-1 | 0.82638402 | 0.80790049 | 0.75801686 | 0.4661775 | 0.34612543 | 0.68275221 | 0.61467006 | 0.89686596 | 0.87844125 | 0.84768228 | 0.82233974 | 0.77578474 | 0.81053153 | 0.79830772 | 0.78411119 | UVFT | 0.8182454 | 0.3540382 | 0.7232003 | 0.8431376 | 0.8433079
pUVFT1-2 | 0.87500549 | 0.81255147 | 0.79760008 | 0.25192348 | 0.08067466 | 0.43251174 | 0.34888617 | 0.84509213 | 0.76643602 | 0.89398735 | 0.84361617 | 0.83811196 | 0.89522302 | 0.87186211 | 0.8392981
pUVFT1-3 | 0.84808275 | 0.83059694 | 0.80807094 | 0.27625654 | 0.13390498 | 0.51601718 | 0.44043851 | 0.87875042 | 0.83922192 | 0.87218227 | 0.84741575 | 0.84711801 | 0.88243023 | 0.8671909 | 0.84081646
pHC1-1 | 0.7320095 | 0.68966521 | 0.68484327 | 0.25599421 | 0.13720513 | 0.46584223 | 0.39724749 | 0.78301844 | 0.72972585 | 0.75396902 | 0.78641046 | 0.76728536 | 0.81281353 | 0.78985204 | 0.74436348 | HC | 0.7339905 | 0.3110957 | 0.6549706 | 0.7912802 | 0.7983025
pHC1-2 | 0.79260292 | 0.71641042 | 0.703681 | 0.38334084 | 0.23252396 | 0.53485518 | 0.44924548 | 0.82755518 | 0.76634963 | 0.80586697 | 0.7967693 | 0.74931947 | 0.81967742 | 0.79041782 | 0.73566496
pHC1-3 | 0.80061391 | 0.74523938 | 0.74084895 | 0.23730596 | 0.10591982 | 0.44687436 | 0.36142003 | 0.82180519 | 0.75836781 | 0.82286957 | 0.82324518 | 0.81578671 | 0.86799473 | 0.8373953 | 0.78654332
pFT1-1 | 0.8905146 | 0.86032282 | 0.85416173 | 0.15707774 | -0.004198 | 0.39433444 | 0.33635141 | 0.82426368 | 0.75475151 | 0.89792147 | 0.85080066 | 0.84457959 | 0.86088758 | 0.88621753 | 0.88557274 | FT | 0.8250304 | 0.1291582 | 0.5891175 | 0.8464366 | 0.8691744
pFT1-2 | 0.84366943 | 0.80364873 | 0.82206894 | 0.07615912 | -0.0855957 | 0.29598122 | 0.22442011 | 0.79022184 | 0.71706245 | 0.85360668 | 0.847601 | 0.84937903 | 0.8885057 | 0.892043 | 0.86224244
pFT1-3 | 0.8265395 | 0.74879902 | 0.77554904 | 0.10273419 | -0.0635752 | 0.2895056 | 0.20436671 | 0.76431572 | 0.68630427 | 0.83256156 | 0.81446445 | 0.82701522 | 0.87525095 | 0.86080885 | 0.81104095