## Sheet1
| HC |  |  | FT |  |  | UV-FT |  |  | CC |  |  | UV
| Sample 1 | Sample 2 | Sample 3 | Sample 1 | Sample 2 | Sample 3 | Sample 1 | Sample 2 | Sample 3 | Sample 1 | Sample 2 | Sample 3 | Sample 1 | Sample 2 | Sample 3
Number of values | 2574 | 655 | 510 | 10475 | 18103 | 9403 | 4179 | 1166 | 857 | 306 | 1318 | 342 | 4714 | 2055 | 1182
Number of values in BLANKS | 98 | 348 | 62 | 233 | 119 | 85 | 51 | 55 | 94 | 198 | 69 | 148 | 55 | 82 | 120
Minimum | 0.006858 | 0.007026 | 0.007379 | 0.006149 | 0.006149 | 0.006149 | 0.006149 | 0.006707 | 0.007379 | 0.007379 | 0.007379 | 0.007026 | 0.006149 | 0.006858 | 0.007379
25% Percentile | 0.01 | 0.01 | 0.01 | 0.02 | 0.02 | 0.02 | 0.02 | 0.02 | 0.05 | 0.01 | 0.02 | 0.01 | 0.01 | 0.01 | 0.01
Median | 0.02 | 0.02 | 0.02 | 0.03 | 0.03 | 0.04 | 0.05 | 0.05 | 0.14 | 0.02 | 0.03 | 0.03 | 0.02 | 0.02 | 0.02
75% Percentile | 0.03 | 0.04 | 0.04 | 0.06 | 0.05 | 0.08 | 0.1 | 0.13 | 0.34 | 0.04 | 0.05 | 0.05 | 0.03 | 0.03 | 0.03
Maximum | 0.93 | 1.87 | 0.45 | 2.36 | 4.27 | 3.29 | 4.69 | 4.9 | 4.9 | 0.55 | 0.33 | 1.35 | 0.79 | 1 | 1.34
Range | 0.9231 | 1.863 | 0.4426 | 2.354 | 4.264 | 3.284 | 4.684 | 4.893 | 4.893 | 0.5426 | 0.3226 | 1.343 | 0.7839 | 0.9931 | 1.333
Mean | 0.02877 | 0.06731 | 0.03709 | 0.05731 | 0.0543 | 0.08627 | 0.09705 | 0.1751 | 0.293 | 0.03754 | 0.03915 | 0.05112 | 0.02981 | 0.03329 | 0.03775
Std. Deviation | 0.04774 | 0.1851 | 0.04996 | 0.09415 | 0.1151 | 0.1725 | 0.2073 | 0.442 | 0.454 | 0.06342 | 0.03779 | 0.1135 | 0.04532 | 0.06203 | 0.09187
Std. Error of Mean | 0.0009409 | 0.007231 | 0.002212 | 0.00092 | 0.0008557 | 0.001779 | 0.003207 | 0.01294 | 0.01551 | 0.003626 | 0.001041 | 0.006138 | 0.0006601 | 0.001368 | 0.002672
Coefficient of variation | 165.9% | 274.9% | 134.7% | 164.3% | 212.0% | 200.0% | 213.6% | 252.5% | 155.0% | 169.0% | 96.53% | 222.0% | 152.1% | 186.3% | 243.4%
Average median | 0.02 |  |  | 0.03333333 |  |  | 0.08 |  |  | 0.02666667 |  |  | 0.02
SD of avg median | 0 |  |  | 0.005773503 |  |  | 0.05196152 |  |  | 0.005773503 |  |  | 0
Average mean | 0.04439 |  |  | 0.06596 |  |  | 0.1883833 |  |  | 0.04260333 |  |  | 0.03361667
SD of avg mean | 0.02028054 |  |  | 0.01765325 |  |  | 0.09864804 |  |  | 0.00741945 |  |  | 0.003980067
Average max size | 1.083333 |  |  | 3.306667 |  |  | 4.83 |  |  | 0.7433333 |  |  | 1.043333
SD of avg max size | 0.7223111 |  |  | 0.9551091 |  |  | 0.1212436 |  |  | 0.5367805 |  |  | 0.2775488
Average min size | 0.007087667 |  |  | 0.006149 |  |  | 0.006745 |  |  | 0.007261333 |  |  | 0.006795333
SD of avg min size | 0.0002659179 |  |  | 1.062297e-18 |  |  | 0.0006158799 |  |  | 0.0002038046 |  |  | 0.0006173899
Average particle count | 1246.333 |  |  | 12660.33 |  |  | 2067.333 |  |  | 655.3333 |  |  | 2650.333
SD of avg count | 1152.077 |  |  | 4743.866 |  |  | 1835.272 |  |  | 574.1684 |  |  | 1839.721
Particles per mL | 13.43557 | 3.495429 | 2.713693 | 56.02461 | 96.48316 | 52.54499 | 22.15991 | 6.224496 | 4.544736 | 1.684929 | 7.248529 | 1.871614 | 25.59592 | 11.10391 | 6.769372
Volume of water for AF | 191.581 | 187.3876 | 187.9358 | 186.9714 | 187.6286 | 178.9514 | 188.5838 | 187.3244 | 188.5698 | 181.61 | 181.83 | 182.73 | 184.17 | 185.07 | 174.61
mean of avg particles per mL | 6.548231 |  |  | 68.35092 |  |  | 10.97638 |  |  | 3.601691 |  |  | 14.48973
SD average of avg per m: | 5.977405 |  |  | 24.42527 |  |  | 9.721568 |  |  | 3.159634 |  |  | 9.859389
avg Particles - avg blanks | 5.632877 |  |  | 67.5819 |  |  | 10.62106 |  |  | 2.847028 |  |  | 14.0295
SD avg particles - avg blanks | 6.036888 |  |  | 24.4454 |  |  | 9.822155 |  |  | 3.15986 |  |  | 11.06686
Number of blank particles | 98 | 348 | 62 | 233 | 119 | 85 | 51 | 55 | 94 | 198 | 69 | 148 | 55 | 82 | 120
Blank Particles per mL | 0.5283304 | 1.884953 | 0.3327787 | 1.225993 | 0.6290971 | 0.4519594 | 0.2727127 | 0.2955242 | 0.4977232 | 1.080079 | 0.3765348 | 0.8073755 | 0.2988481 | 0.426528 | 0.655308
Average | 0.915354 |  |  | 0.7690165 |  |  | 0.35532 |  |  | 0.7546629 |  |  | 0.460228
Blank SD per mL | 0.8453707 |  |  | 0.9916821 |  |  | 1.402082 |  |  | 0.03785939 |  |  | 5.026719
Volume of blanks | 185.49 | 184.62 | 186.31 | 190.05 | 189.16 | 188.07 | 187.01 | 186.11 | 188.86 | 183.32 | 183.25 | 183.31 | 184.04 | 192.25 | 183.12
Particle number for procedural blank | 99 | 115 | 13
Average number for procedural | 75.66667
SD of procedural blanks | 54.85739
AF particles minus procedural blank | 1170.667 |  |  | 12584.67 |  |  | 1991.667 |  |  | 579.6667 |  |  | 2574.667
SD of AF particles | 1152.077 |  |  | 4743.866 |  |  | 1835.272 |  |  | 574.1684 |  |  | 1839.721
SD with blank subtraction (procedural only) | 1153.382 |  |  | 4744.183 |  |  | 1836.091 |  |  | 576.783 |  |  | 1840.538
SD with blank subtraction div by volume (procedural only) | 6.103579 |  |  | 25.71134 |  |  | 9.758173 |  |  | 3.168151 |  |  | 10.15283
AF divided by total volume | 6.195048 |  |  | 68.20324 |  |  | 10.585 |  |  | 3.18399 |  |  | 14.20245
AF minus ALL blanks | 5.666718 |  |  | 66.97725 |  |  | 10.31229 |  |  | 2.103912 |  |  | 13.9036
SD of AF -minus ALL blanks | 6.161844 |  |  | 25.73046 |  |  | 9.858386 |  |  | 3.168377 |  |  | 11.32907