## ALL data
| Particle number | Number error | Number concentration | Mass concentration | Background | Background error | Ionic background
2-1_4 | 23 | 4.7958315 | 31324705 | 0.003402095 | 17.005167 | 5.1836977 | 7.0502351
2-1_5 | 30 | 5.4772256 | 40858311 | 0.004575459 | 13.676218 | 4.1809344 | 5.6700738
2-1_6 | 34 | 5.8309519 | 46306086 | 0.003774734 | 17.178743 | 4.8170767 | 7.1221987
2-2_3 | 44 | 6.6332496 | 59925523 | 0.007253195 | 19.477163 | 5.6304884 | 8.0751092
2-2_4 | 52 | 7.2111026 | 70821072 | 0.005580899 | 15.868193 | 4.5423856 | 6.5788527
2-2_5 | 39 | 6.244998 | 53115804 | 0.00491786 | 19.484636 | 5.1536045 | 8.0782074
2-3_3 | 133 | 11.532563 | 181138510 | 0.042431167 | 39.540417 | 10.045541 | 16.393208
2-3_4 | 244 | 15.620499 | 332000000 | 0.063876767 | 37.730709 | 9.1606636 | 15.642914
2-3_5 | 163 | 12.767145 | 222000000 | 0.051124619 | 44.762486 | 10.19286 | 18.558244
6-19_1 | 66 | 8.1240384 | 89888284 | 0.0094508271 | 3.3304505 | 1.933206 | 1.3807838
6-19_2 | 53 | 7.2801099 | 72183016 | 0.0059357159 | 3.7217734 | 2.041223 | 1.5430238
6-19_0 | 82 | 9.0553851 | 111679380 | 0.011491883 | 4.0692306 | 2.1991057 | 1.6870773
6-20_50x_1 | 24 | 4.8989795 | 32686649 | 0.0021969326 | 2.905376 | 1.778609 | 1.2045506
6-20_50x_2 | 17 | 4.1231056 | 23153043 | 0.003867098 | 3.2598925 | 1.8963355 | 1.3515309
6-20_50x | 17 | 4.1231056 | 23153043 | 0.0019519564 | 3.6899259 | 2.0754623 | 1.52982
6-21_50x_1 | 43 | 6.5574385 | 117127390 | 0.050203431 | 3.377037 | 1.9428831 | 1.4000983
6-21_50x_2 | 72 | 8.4852814 | 98059946 | 0.0087803702 | 3.4644094 | 1.9634089 | 1.4363223
6-21_50x | 38 | 6.164414 | 103507930 | 0.014691765 | 4.5262079 | 2.2557538 | 1.8765373
2-10_1 | 4010 | 63.324561 | 5461394200 | 0.55444772 | 10.788698 | 5.2003222 | 4.4729263
2-10_2 | 3727 | 61.049161 | 5075964200 | 0.46559849 | 7.5488262 | 4.2253489 | 3.1296958
2-10_3 | 3887 | 62.34581 | 5293875200 | 0.44850477 | 7.3965597 | 4.1116042 | 3.066567
2-11_1 | 990 | 31.464265 | 1348324300 | 0.12000461 | 4.0458698 | 2.3753662 | 1.6773921
2-11_2 | 1009 | 31.76476 | 1374201200 | 0.1096967 | 4.3240123 | 2.4297264 | 1.7927082
2-11_0 | 1057 | 32.511536 | 1439574500 | 0.13013345 | 6.2279544 | 3.1002936 | 2.5820706
2-12_1 | 1697 | 41.19466 | 2311218500 | 0.25600791 | 6.4109187 | 3.0917087 | 2.6579265
2-12_2 | 1764 | 42 | 2400000000 | 0.27280588 | 7.2392945 | 3.2686145 | 3.0013659
2-12_0 | 1819 | 42.649736 | 2477375600 | 0.34318052 | 9.6790562 | 4.0808239 | 4.0128757
4-10_1 | 389 | 19.723083 | 529796100 | 0.12306421 | 12.579896 | 5.6714544 | 5.2155456
4-10_2 | 1753 | 41.868843 | 2387487300 | 0.21450778 | 8.3228073 | 3.9424829 | 3.4505835
4-10_3 | 1651 | 40.632499 | 2248569000 | 0.20885295 | 8.7797155 | 4.0933371 | 3.6400147
4-11_1 | 423 | 20.566964 | 576102180 | 0.045881395 | 4.631968 | 2.3890948 | 1.9203848
4-11_2 | 446 | 21.118712 | 607426890 | 0.047153191 | 5.4440494 | 2.5919986 | 2.2570686
4-11_0 | 499 | 22.338308 | 679609900 | 0.052802025 | 7.2336903 | 3.2060316 | 2.9990424
4-12_1 | 273 | 16.522712 | 371810630 | 0.042210437 | 6.1719589 | 2.7302289 | 2.5588553
4-12_2 | 224 | 14.96663 | 305075390 | 0.035165122 | 7.4946661 | 3.0298252 | 3.1072413
4-12_0 | 308 | 17.549929 | 419478660 | 0.041130645 | 9.3656206 | 3.699578 | 3.8829273
6-10_1 | 195 | 13.96424 | 265579020 | 0.027104208 | 10.746111 | 3.9338911 | 4.4552699
6-10_2 | 176 | 13.266499 | 239702090 | 0.022179663 | 7.6509032 | 3.0778377 | 3.1720163
6-10_3 | 226 | 15.033296 | 307799280 | 0.029513327 | 9.2775431 | 3.3829737 | 3.8464109
6-11_1 | 188 | 13.711309 | 256045420 | 0.028686544 | 12.656744 | 4.2274971 | 5.2474063
6-11_2 | 131 | 11.445523 | 178414620 | 0.030110258 | 15.056993 | 4.6655245 | 6.2425342
6-11_0 | 117 | 10.816654 | 159347410 | 0.029232466 | 16.801796 | 5.1917129 | 6.9659187
6-12_1 | 136 | 11.661904 | 185224340 | 0.026824655 | 15.89178 | 4.6373615 | 6.5886318
6-12_2 | 147 | 12.124356 | 200205720 | 0.024125235 | 18.943056 | 5.179749 | 7.8536717
6-12_0 | 82 | 9.0553851 | 111679380 | 0.021832932 | 20.671783 | 5.7553859 | 8.5703911
2-19_8x_1 | 63 | 7.9372539 | 28098111 | 0.0062817507 | 2.4250832 | 1.6438831 | 1.1073439
2-19_8x_2 | 52 | 7.2111026 | 23192091 | 0.0082315284 | 1.9870505 | 1.465945 | 0.90732901
2-19_8x | 89 | 9.4339811 | 39694156 | 0.013883322 | 3.9142592 | 2.1106064 | 1.787333
2-20_8x_1 | 17 | 4.1231056 | 7582030 | 0.0017719498 | 1.8682138 | 1.4327098 | 0.85306565
2-20_8x_2 | 30 | 5.4772256 | 13380053 | 0.0027546475 | 1.5285732 | 1.2769223 | 0.69797861
2-20_8x | 39 | 6.244998 | 17394068 | 0.0087906103 | 3.1239753 | 1.8850992 | 1.4264727
2-21_8x_1 | 25 | 5 | 11150044 | 0.002332838 | 1.8604519 | 1.4225006 | 0.84952143
2-21_8x_2 | 21 | 4.5825757 | 9366037 | 0.0023504025 | 1.5077338 | 1.267132 | 0.68846293
2-21_8x | 17 | 4.1231056 | 7582030 | 0.002005403 | 3.0611451 | 1.8542709 | 1.3977831
4-1_8x_1 | 54 | 7.3484692 | 24084095 | 0.0035379979 | 1.6632872 | 1.4221083 | 0.75949186
4-1_8x_2 | 61 | 7.8102497 | 27206107 | 0.0048215166 | 1.5086819 | 1.3510876 | 0.68889584
4-1_8x | 65 | 8.0622577 | 28990114 | 0.0044111205 | 2.3145502 | 1.7047588 | 1.0568722
4-2_8x_1 | 23 | 4.7958315 | 10258040 | 0.0024829022 | 2.1804042 | 1.53324 | 0.99561835
4-2_8x_2 | 21 | 4.5825757 | 9366037 | 0.0012877762 | 1.9732945 | 1.452934 | 0.90104772
4-2_8x | 30 | 5.4772256 | 13380053 | 0.0025441946 | 2.9407609 | 1.8192915 | 1.3428132
4-3_8x_1 | 14 | 3.7416574 | 6244025 | 0.00086243229 | 0.79421633 | 0.91369331 | 0.36265586
4-3_8x_2 | 15 | 3.8729833 | 6690026 | 0.00083146432 | 0.75015807 | 0.88462532 | 0.34253793
4-3_8x | 22 | 4.6904158 | 9812039 | 0.0015628966 | 1.1914324 | 1.1298258 | 0.54403304
6-1_10x_1 | 30 | 5.4772256 | 13380053 | 0.001473251 | 1.4496889 | 1.3033338 | 0.66195841
6-1_10x_2 | 33 | 5.7445626 | 14718058 | 0.0017897596 | 1.2712348 | 1.2085433 | 0.58047249
6-1_10x | 50 | 7.0710678 | 22300088 | 0.0025844512 | 2.0345318 | 1.5567739 | 0.92900997
6-10_3x_3 | 156 | 12.489996 | 69576274 | 0.013100578 | 1.2171632 | 1.225708 | 0.55578229
6-10_3x_4 | 138 | 11.74734 | 61548242 | 0.011900023 | 0.97591096 | 1.0850476 | 0.44562144
6-10_3x_5 | 121 | 11 | 53966212 | 0.0085885375 | 1.0067309 | 1.0987884 | 0.45969448
6-11_3x_1 | 142 | 11.916375 | 63332249 | 0.012707907 | 1.5205626 | 1.3463131 | 0.69432084
6-11_3x_2 | 138 | 11.74734 | 61548242 | 0.011834469 | 1.6097877 | 1.3882103 | 0.73506288
6-11_3x | 114 | 10.677078 | 50844200 | 0.010686156 | 1.7924356 | 1.4856927 | 0.81846377
6-12_3x_1 | 94 | 9.6953597 | 41924165 | 0.0073197069 | 1.5750016 | 1.3619368 | 0.71917881
6-12_3x_2 | 61 | 7.8102497 | 27206107 | 0.0054516219 | 1.6092257 | 1.3841951 | 0.73480628
6-12_3x | 95 | 9.7467943 | 42370167 | 0.0075940621 | 1.9990025 | 1.5844209 | 0.91278651
6-2_10x_1 | 14 | 3.7416574 | 6244025 | 0.0010164116 | 1.1511699 | 1.1054928 | 0.52564835
6-2_10x_2 | 14 | 3.7416574 | 6244025 | 0.00092667976 | 1.0396101 | 1.0450834 | 0.47470783
6-2_10x | 31 | 5.5677644 | 13826054 | 0.0032612008 | 1.726825 | 1.3653136 | 0.78850457
6-3_10x_1 | 22 | 4.6904158 | 9812039 | 0.0010659863 | 0.83779818 | 0.93914878 | 0.38255625
6-3_10x_2 | 9 | 3 | 4014016 | 0.0006478934 | 0.79456842 | 0.91141093 | 0.36281663
6-3_10x | 24 | 4.8989795 | 10704042 | 0.0015391412 | 1.2054563 | 1.1318312 | 0.55043665
4-19_20x_1 | 15 | 3.8729833 | 6696716 | 0.0025759781 | 5.4993663 | 2.5177448 | 2.5111262
4-19_20x_2 | 17 | 4.1231056 | 7589612 | 0.0015438198 | 4.3791194 | 2.1998367 | 1.9995979
4-19_20x | 18 | 4.2426407 | 8036060 | 0.0024047811 | 7.7669201 | 3.0597546 | 3.5465389
4-20_20x_1 | 5 | 2.236068 | 2232239 | 0.00048289294 | 3.3230672 | 1.90555 | 1.5173823
4-20_20x_2 | 8 | 2.8284271 | 3571582 | 0.00090280405 | 2.7238021 | 1.7100549 | 1.2437452
4-20_20x | 8 | 2.8284271 | 3571582 | 0.0014080505 | 4.0431843 | 2.1072993 | 1.8462029
4-21_20x_1 | 16 | 4 | 7143164 | 0.0021211455 | 4.0388756 | 2.1123438 | 1.8442354
4-21_20x_2 | 16 | 4 | 7143164 | 0.0015789874 | 3.321312 | 1.900298 | 1.5165808
4-21_20x | 17 | 4.1231056 | 7589612 | 0.0018032168 | 4.9560738 | 2.349273 | 2.2630474

## t = 2
|  | Particle number | Number error | Number concentration | Mass concentration | Background | Background error | Ionic background | Dilution | Avg ionic bg | Avg number concentration | Jar mL | Jar L | Paint weight | Particles per g of paint
H1-1 | 2-1_4
2-1_5
| 2-1_6 | [7 empty] | 1 | #DIV/0! | #DIV/0!
H1-2 | 2-2_3
2-2_4
| 2-2_5 | [7 empty] | 1 | #DIV/0! | #DIV/0!
H1-3 | 2-3_3
2-3_4
| 2-3_5 | [7 empty] | 1 | #DIV/0! | #DIV/0!
FT1-1 | 2-10_1 | 684 | 26.153394 | 166940440 | 0.20774681 | 16.023849 | 5.367116 | 10.675449
| 2-10_2 | 640 | 25.298221 | 156201580 | 0.20162313 | 20.160629 | 5.629353 | 13.431465
| 2-10_3 | 2124 | 46.086874 | 518394000 | 0.41970394 | 9.1037149 | 4.1100259 | 6.0650999 | 2.001045 | 20.12518 | 561317085.6 | 243.7514 | 0.2437514 | 4.5326 | 30186168.1
FT1-2 | 2-11_1 | 990 | 31.464265 | 1350000000 | 0.13512511 | 4.0458698 | 2.3753662 | 1.6773921
| 2-11_2 | 1009 | 31.76476 | 1380000000 | 0.12351841 | 4.3240123 | 2.4297264 | 1.7927082
| 2-11_0 | 1057 | 32.511536 | 1440000000 | 0.14653017 | 6.2279544 | 3.1002936 | 2.5820706 | 1 | 2.0173903 | 1390000000 | 245.2186 | 0.2452186 | 4.6812 | 72813350.0
FT1-3 | 2-12_1 | 1697 | 41.19466 | 2310000000 | 0.28826473 | 6.4109187 | 3.0917087 | 2.6579265
| 2-12_2 | 1764 | 42 | 2400000000 | 0.30717924 | 7.2392945 | 3.2686145 | 3.0013659
| 2-12_0 | 1819 | 42.649736 | 2480000000 | 0.38642103 | 9.6790562 | 4.0808239 | 4.0128757 | 1 | 3.224056 | 2396666666.7 | 241.9914 | 0.2419914 | 4.4818 | 129406203.3
UVFT1-1 | 2-19_8x_1
2-19_8x_2
| 2-19_8x | [7 empty] | 7.883517 | #DIV/0! | #DIV/0! |  | 0
UVFT1-2 | 2-20_8x_1
2-20_8x_2
| 2-20_8x | [7 empty] | 7.823461 | #DIV/0! | #DIV/0! |  | 0
UVFT1-3 | 2-21_8x_1
2-21_8x_2
| 2-21_8x | [7 empty] | 7.946922 | #DIV/0! | #DIV/0! |  | 0
C1-1 | 2-28_4x_1 | 273 | 16.522712 | 49899614 | 0.18671417 | 8.7048855 | 3.6694865 | 4.3699224
| 2-28_4x_2 | 235 | 15.32971 | 42953880 | 0.14791285 | 13.722311 | 4.3942523 | 6.8887104
| 2-28_4x | 282 | 16.792856 | 51544656 | 0.23007992 | 3.8829093 | 2.3250859 | 1.9492517 | 3.970989 | 17.48279 | 191134476.4 | 242.4148 | 0.2424148 | 4.3892 | 10556326.0
C1-2 | 2-29_4x_1 | 239 | 15.459625 | 43685010 | 0.082073737 | 4.7662573 | 2.5656078 | 2.3926994
| 2-29_4x_2 | 216 | 14.696938 | 39481013 | 0.13756485 | 8.7144079 | 3.4504929 | 4.3747028
| 2-29_4x | 284 | 16.8523 | 51910221 | 0.52466805 | 2.273633 | 1.7064787 | 1.141382 | 3.951388 | 10.41689 | 177912892.3 | 241.5322 | 0.2415322 | 4.4682 | 9617226.7
C1-3 | 2-30_4x_1 | 195 | 13.96424 | 35642581 | 0.43391593 | 8.7423439 | 3.7378089 | 4.3887269
| 2-30_4x_2 | 185 | 13.601471 | 33814757 | 0.34471933 | 14.987948 | 4.6865463 | 7.5240705
| 2-30_4x | 299 | 17.291616 | 54651958 | 0.091013816 | 3.9461126 | 2.301373 | 1.9809802 | 3.972742 | 18.3988 | 164351387.2 | 244.063 | 0.244063 | 4.2026 | 9544589.7
UV1-1
[10 empty] | #DIV/0! | #DIV/0! | 245.063 | 0.245063 | 1 | #DIV/0!
UV1-2
[9 empty] | 1 | #DIV/0! | #DIV/0! | 246.063 | 0.246063 | 1 | #DIV/0!
UV1-3
[10 empty] | #DIV/0! | #DIV/0! | 247.063 | 0.247063 | 1 | #DIV/0!
FT1-1 | 2-10_1 | 4010 | 63.324561 | 5470000000 | 0.62430776 | 10.788698 | 5.2003222 | 4.4729263
| 2-10_2 | 3727 | 61.049161 | 5080000000 | 0.52426359 | 7.5488262 | 4.2253489 | 3.1296958
| 2-10_3 | 3887 | 62.34581 | 5300000000 | 0.50501607 | 7.3965597 | 4.1116042 | 3.066567 | 1 | 3.556396 | 5283333333.3 | 248.063 | 0.248063 | 4.5326 | 289149608.8

## t=4
|  | Particle number | Number error | Number concentration | Mass concentration | Background | Background error | Ionic background |  | Avg ionic bg | Avg number concentration |  | Jar L | Paint weight | Particles per g of paint
H1-1 | 4-1_8x_1
4-1_8x_2
| 4-1_8x | [7 empty] | 7.924276 | #DIV/0! | #DIV/0! | 1
H1-2 | 4-2_8x_1
4-2_8x_2
| 4-2_8x | [7 empty] | 7.912554 | #DIV/0! | #DIV/0! | 1
H1-3 | 4-3_8x_1
4-3_8x_2
| 4-3_8x | [7 empty] | 7.926097 | #DIV/0! | #DIV/0! | 1
FT1-1 | 4-10_1 | 389 | 19.723083 | 530000000 | 0.13857022 | 12.579896 | 5.6714544 | 5.2155456
| 4-10_2 | 1753 | 41.868843 | 2390000000 | 0.24153562 | 8.3228073 | 3.9424829 | 3.4505835
| 4-10_3 | 1651 | 40.632499 | 2250000000 | 0.23516828 | 8.7797155 | 4.0933371 | 3.6400147 | 1 | 4.102048 | 1723333333.3 | 225.0914 | 0.2250914 | 4.5326 | 85581677.8
FT1-2 | 4-11_1 | 423 | 20.566964 | 577000000 | 0.05166242 | 4.631968 | 2.3890948 | 1.9203848
| 4-11_2 | 446 | 21.118712 | 608000000 | 0.053094461 | 5.4440494 | 2.5919986 | 2.2570686
| 4-11_0 | 499 | 22.338308 | 680000000 | 0.059455045 | 7.2336903 | 3.2060316 | 2.9990424 | 1 | 2.392165 | 621666666.7 | 226.0886 | 0.2260886 | 4.6812 | 30024725.8
FT1-3 | 4-12_1 | 273 | 16.522712 | 372000000 | 0.047528924 | 6.1719589 | 2.7302289 | 2.5588553
| 4-12_2 | 224 | 14.96663 | 305000000 | 0.039595904 | 7.4946661 | 3.0298252 | 3.1072413
| 4-12_0 | 308 | 17.549929 | 420000000 | 0.046313079 | 9.3656206 | 3.699578 | 3.8829273 | 1 | 3.183008 | 365666666.7 | 217.1414 | 0.2171414 | 4.4818 | 17716402.3
UVFT1-1 | 4-19_20x_1
4-19_20x_2
| 4-19_20x | [7 empty] | 19.46554 | #DIV/0! | #DIV/0! |  | 0
UVFT1-2 | 4-20_20x_1
4-20_20x_2
| 4-20_20x | [7 empty] | 19.79627 | #DIV/0! | #DIV/0! |  | 0
UVFT1-3 | 4-21_20x_1
4-21_20x_2
| 4-21_20x | [7 empty] | 19.12776 | #DIV/0! | #DIV/0! |  | 0
C1-1 | 4-28_6x_1
4-28_6x_2
| 4-28_6x | [7 empty] | 5.985284 | #DIV/0! | #DIV/0! |  | 0
C1-2 | 4-29_6x_1
4-29_6x_2
| 4-29_6x | [7 empty] | 5.962272 | #DIV/0! | #DIV/0! |  | 0
C1-3 | 4-30_6x_1
4-30_6x_2
| 4-30_6x | [7 empty] | 5.884646 | #DIV/0! | #DIV/0! |  | 0
UV1-1
UV1-2
UV1-3

## t=6
|  | Particle number | Number error | Number concentration | Mass concentration | Background | Background error | Ionic background |  | Avg ionic bg | Avg number concentration
H1-1 | 6-1_10x_1
6-1_10x_2
| 6-1_10x | [7 empty] | 10.02411 | #DIV/0! | #DIV/0!
H1-2 | 6-2_10x_1
6-2_10x_2
| 6-2_10x | [7 empty] | 9.595887 | #DIV/0! | #DIV/0!
H1-3 | 6-3_10x_1
6-3_10x_2
| 6-3_10x | [7 empty] | 9.878352 | #DIV/0! | #DIV/0!
FT1-1 | 6-10_3x_3 | 195 | 13.96424 | 266000000 | 0.03051932 | 10.746111 | 3.9338911 | 4.4552699
| 6-10_3x_4 | 176 | 13.266499 | 240000000 | 0.024974285 | 7.6509032 | 3.0778377 | 3.1720163
| 6-10_3x_5 | 226 | 15.033296 | 308000000 | 0.033231986 | 9.2775431 | 3.3829737 | 3.8464109 | 2.967732 | 11.35029 | 805244716.8
FT1-2 | 6-11_3x_1 | 188 | 13.711309 | 256000000 | 0.032301029 | 12.656744 | 4.2274971 | 5.2474063
| 6-11_3x_2 | 131 | 11.445523 | 179000000 | 0.03390413 | 15.056993 | 4.6655245 | 6.2425342
| 6-11_3x | 117 | 10.816654 | 159000000 | 0.032915737 | 16.801796 | 5.1917129 | 6.9659187 | 2.97098 | 18.27733 | 588254094.7
FT1-3 | 6-12_3x_1 | 136 | 11.661904 | 185000000 | 0.030204544 | 15.89178 | 4.6373615 | 6.5886318
| 6-12_3x_2 | 147 | 12.124356 | 200000000 | 0.027164998 | 18.943056 | 5.179749 | 7.8536717
| 6-12_3x | 82 | 9.0553851 | 112000000 | 0.024583867 | 20.671783 | 5.7553859 | 8.5703911 | 2.971691 | 22.79554 | 492310087.5
UVFT1-1 | 6-19_1_50x
6-19_2_50x
| 6-19_0_50x | [7 empty] | 49.16783 | #DIV/0! | #DIV/0!
UVFT1-2 | 6-20_50x_1
6-20_50x_2
| 6-20_50x | [7 empty] | 48.60585 | #DIV/0! | #DIV/0!
UVFT1-3 | 6-21_50x_1
6-21_50x_2
| 6-21_50x | [7 empty] | 50.32456 | #DIV/0! | #DIV/0!
C1-1 | 6-28_15x_1
6-28_15x_2
| 6-28_15x | [7 empty] | 12.733 | #DIV/0! | #DIV/0!
C1-2 | 6-29_15x_1
6-29_15x_2
| 6-29_15x | [7 empty] | 12.7295 | #DIV/0! | #DIV/0!
C1-3 | 6-30_15x_1
6-30_15x_2
| 6-30_15x | [7 empty] | 12.7549 | #DIV/0! | #DIV/0!

## Sizes
FT
t= 2 |  |  |  | Averaged
Mean | 30.4638 | 29.08678 | 31.91001 | 30.48686
Stdev | 4.112658 | 4.67037 | 6.188534 | 5.067026
Median | 29.88595 | 28.206682 | 30.60131 | 29.56465
|  |  | stdev | 1.229223
t= 4 |  |  |  | Averaged
Mean | 30.83972 | 28.82713 | 30.83006 | 30.16564
Stdev | 5.471765 | 4.202449 | 5.829402 | 5.21481
Median | 29.8570115 | 27.970648 | 29.45688 | 29.09485
|  |  | stdev | 0.9939275
C
t= 2 |  |  |  | Averaged
Mean | 64.15082 | 67.94477 | 71.52431 | 67.8733 | 0 | 0 | 0
[5 empty] | 0 | 0 | 0
Stdev | 14.00891 | 51.46425 | 35.63111 | 37.03329
Median | 62.335157 | 58.806843 | 63.245289 | 61.46243
|  |  | stdev | 2.344396